## Sheet1
20004.453 | 0.39284 | -0.03521
15829.126 | 0.401 | -0.01762
12516.703 | 0.4093 | -0.0015
9909.4424 | 0.41596 | 0.01225
7835.48 | 0.42347 | 0.02471
6217.2461 | 0.43232 | 0.03462
4905.291 | 0.4388 | 0.0425
3881.2737 | 0.44882 | 0.04948
3070.9827 | 0.4574 | 0.05686
2430.7778 | 0.46767 | 0.06401
1923.1537 | 0.4784 | 0.07103
1522.4358 | 0.48986 | 0.07841
1203.8446 | 0.50383 | 0.08557
952.86591 | 0.51577 | 0.09065
754.27557 | 0.52877 | 0.09728
596.71857 | 0.54535 | 0.1046
471.96338 | 0.56002 | 0.11218
373.20856 | 0.57676 | 0.11922
295.47278 | 0.59521 | 0.12717
233.87738 | 0.61389 | 0.13498
185.05922 | 0.63343 | 0.14229
146.35823 | 0.65509 | 0.15157
115.77804 | 0.67763 | 0.1597
91.6721 | 0.70232 | 0.16958
72.51701 | 0.72434 | 0.17908
57.36816 | 0.7523 | 0.1878
45.3629 | 0.77915 | 0.19868
35.93134 | 0.80462 | 0.21116
28.40909 | 0.8341 | 0.2253
22.48202 | 0.86752 | 0.24173
17.79613 | 0.90538 | 0.26135
14.06813 | 0.94737 | 0.28335
11.1448 | 0.99846 | 0.3004
8.81772 | 1.0577 | 0.31355
6.97545 | 1.12038 | 0.31311
5.5173 | 1.18041 | 0.31363
4.36941 | 1.24186 | 0.29184
3.45686 | 1.29973 | 0.27593
2.73547 | 1.34228 | 0.24783
2.16054 | 1.3799 | 0.21699
1.70952 | 1.40935 | 0.19096
1.35352 | 1.43056 | 0.16685
1.07079 | 1.44623 | 0.14417
0.84734 | 1.45948 | 0.12685
0.67072 | 1.46971 | 0.11379
0.53067 | 1.47915 | 0.10604
0.41976 | 1.48486 | 0.10141
0.33183 | 1.49069 | 0.09947
0.26261 | 1.49759 | 0.10045
0.20791 | 1.50571 | 0.106
0.16452 | 1.51364 | 0.11643
0.13007 | 1.52143 | 0.1302
0.10309 | 1.53294 | 0.14604
0.08153 | 1.55045 | 0.16787
0.06443 | 1.57172 | 0.19904
0.05102 | 1.59235 | 0.23964
0.04042 | 1.61196 | 0.28002
0.03192 | 1.64165 | 0.3181
0.02528 | 1.6858 | 0.36094
0.01999 | 1.73943 | 0.41699