## Sheet1
20004.453 | 0.38359 | -0.03771
15829.126 | 0.39121 | -0.01889
12516.703 | 0.39993 | -0.00178
9909.4424 | 0.40649 | 0.01095
7835.48 | 0.4138 | 0.02368
6217.2461 | 0.42231 | 0.03308
4905.291 | 0.43091 | 0.04306
3881.2737 | 0.44015 | 0.05002
3070.9827 | 0.44968 | 0.0572
2430.7778 | 0.45991 | 0.06356
1923.1537 | 0.4691 | 0.07212
1522.4358 | 0.48189 | 0.07828
1203.8446 | 0.49547 | 0.08508
952.86591 | 0.50546 | 0.09147
754.27557 | 0.52085 | 0.09795
596.71857 | 0.53521 | 0.10503
471.96338 | 0.55212 | 0.11268
373.20856 | 0.56918 | 0.11873
295.47278 | 0.58613 | 0.12789
233.87738 | 0.60648 | 0.13695
185.05922 | 0.62641 | 0.14445
146.35823 | 0.64886 | 0.15306
115.77804 | 0.67187 | 0.16229
91.6721 | 0.69501 | 0.16975
72.51701 | 0.72019 | 0.179
57.36816 | 0.74603 | 0.1894
45.3629 | 0.77181 | 0.20013
35.93134 | 0.79941 | 0.21153
28.40909 | 0.82905 | 0.22602
22.48202 | 0.86325 | 0.24274
17.79613 | 0.90189 | 0.26081
14.06813 | 0.94632 | 0.27936
11.1448 | 0.99681 | 0.29655
8.81772 | 1.05312 | 0.30572
6.97545 | 1.11261 | 0.30571
5.5173 | 1.17469 | 0.30073
4.36941 | 1.22818 | 0.28262
3.45686 | 1.28419 | 0.26059
2.73547 | 1.3247 | 0.23515
2.16054 | 1.35934 | 0.20595
1.70952 | 1.38636 | 0.17866
1.35352 | 1.40729 | 0.1556
1.07079 | 1.4208 | 0.13679
0.84734 | 1.43177 | 0.12061
0.67072 | 1.44045 | 0.10781
0.53067 | 1.44868 | 0.09948
0.41976 | 1.45561 | 0.09508
0.33183 | 1.46157 | 0.09414
0.26261 | 1.46821 | 0.09523
0.20791 | 1.47642 | 0.10066
0.16452 | 1.48644 | 0.1121
0.13007 | 1.49481 | 0.12874
0.10309 | 1.50242 | 0.14799
0.08153 | 1.51239 | 0.16769
0.06443 | 1.52836 | 0.19313
0.05102 | 1.55276 | 0.22319
0.04042 | 1.57781 | 0.26199
0.03192 | 1.60835 | 0.3014
0.02528 | 1.65414 | 0.34279
0.01999 | 1.71567 | 0.40006