## Sheet1
20004.453 | 0.38166 | -0.03761
15829.126 | 0.38897 | -0.01739
12516.703 | 0.39543 | -0.00059
9909.4424 | 0.40365 | 0.01213
7835.48 | 0.41109 | 0.02246
6217.2461 | 0.41893 | 0.03408
4905.291 | 0.42655 | 0.04261
3881.2737 | 0.43759 | 0.05062
3070.9827 | 0.44657 | 0.05828
2430.7778 | 0.4557 | 0.06381
1923.1537 | 0.46656 | 0.07094
1522.4358 | 0.47727 | 0.07939
1203.8446 | 0.49013 | 0.08574
952.86591 | 0.50317 | 0.09301
754.27557 | 0.51681 | 0.10046
596.71857 | 0.53398 | 0.10712
471.96338 | 0.54877 | 0.1164
373.20856 | 0.56549 | 0.12242
295.47278 | 0.58485 | 0.12889
233.87738 | 0.60361 | 0.1386
185.05922 | 0.62367 | 0.1464
146.35823 | 0.64688 | 0.15455
115.77804 | 0.66886 | 0.1642
91.6721 | 0.69337 | 0.17319
72.51701 | 0.71764 | 0.18192
57.36816 | 0.74475 | 0.19015
45.3629 | 0.77298 | 0.2016
35.93134 | 0.8024 | 0.21388
28.40909 | 0.83138 | 0.22751
22.48202 | 0.86453 | 0.24304
17.79613 | 0.90319 | 0.2631
14.06813 | 0.94854 | 0.28003
11.1448 | 1.00088 | 0.2943
8.81772 | 1.05534 | 0.30365
6.97545 | 1.1208 | 0.3092
5.5173 | 1.17873 | 0.29575
4.36941 | 1.23612 | 0.28577
3.45686 | 1.28491 | 0.25887
2.73547 | 1.32971 | 0.23217
2.16054 | 1.36332 | 0.20578
1.70952 | 1.3884 | 0.17893
1.35352 | 1.40738 | 0.15445
1.07079 | 1.42173 | 0.13438
0.84734 | 1.43336 | 0.11896
0.67072 | 1.44185 | 0.10664
0.53067 | 1.4494 | 0.09802
0.41976 | 1.45736 | 0.09291
0.33183 | 1.46402 | 0.09244
0.26261 | 1.47043 | 0.09697
0.20791 | 1.47526 | 0.10382
0.16452 | 1.48089 | 0.11155
0.13007 | 1.48958 | 0.12306
0.10309 | 1.50154 | 0.13969
0.08153 | 1.51328 | 0.1621
0.06443 | 1.52923 | 0.18923
0.05102 | 1.5512 | 0.21585
0.04042 | 1.58553 | 0.25446
0.03192 | 1.62259 | 0.30843
0.02528 | 1.65481 | 0.3673
0.01999 | 1.6889 | 0.41915