## Sheet1
20004.453 | 0.30114 | -0.01268
15829.126 | 0.31069 | 0.00093
12516.703 | 0.31853 | 0.01488
9909.4424 | 0.32689 | 0.02334
7835.48 | 0.33467 | 0.03059
6217.2461 | 0.34338 | 0.03727
4905.291 | 0.3516 | 0.04128
3881.2737 | 0.35989 | 0.04561
3070.9827 | 0.36707 | 0.05025
2430.7778 | 0.37713 | 0.05354
1923.1537 | 0.38463 | 0.05725
1522.4358 | 0.39482 | 0.06119
1203.8446 | 0.40394 | 0.06499
952.86591 | 0.41377 | 0.06798
754.27557 | 0.42358 | 0.07129
596.71857 | 0.43405 | 0.07594
471.96338 | 0.44642 | 0.08137
373.20856 | 0.45658 | 0.08452
295.47278 | 0.46948 | 0.08896
233.87738 | 0.48339 | 0.09281
185.05922 | 0.4967 | 0.09798
146.35823 | 0.50869 | 0.10458
115.77804 | 0.52306 | 0.10956
91.6721 | 0.53946 | 0.11725
72.51701 | 0.55551 | 0.12551
57.36816 | 0.57197 | 0.13456
45.3629 | 0.58772 | 0.14472
35.93134 | 0.60737 | 0.15788
28.40909 | 0.62846 | 0.1734
22.48202 | 0.65498 | 0.19063
17.79613 | 0.68696 | 0.21019
14.06813 | 0.72469 | 0.2304
11.1448 | 0.77132 | 0.24335
8.81772 | 0.82093 | 0.25117
6.97545 | 0.87147 | 0.25394
5.5173 | 0.92442 | 0.24237
4.36941 | 0.96656 | 0.23058
3.45686 | 1.00796 | 0.20688
2.73547 | 1.04257 | 0.18496
2.16054 | 1.06717 | 0.16294
1.70952 | 1.08539 | 0.1418
1.35352 | 1.10043 | 0.12397
1.07079 | 1.1117 | 0.10968
0.84734 | 1.12098 | 0.09937
0.67072 | 1.12766 | 0.0921
0.53067 | 1.13374 | 0.08679
0.41976 | 1.1414 | 0.08554
0.33183 | 1.14781 | 0.08858
0.26261 | 1.1541 | 0.09406
0.20791 | 1.16059 | 0.10064
0.16452 | 1.17037 | 0.1099
0.13007 | 1.18316 | 0.12497
0.10309 | 1.19534 | 0.1459
0.08153 | 1.20703 | 0.16895
0.06443 | 1.22398 | 0.19484
0.05102 | 1.24993 | 0.21993
0.04042 | 1.28272 | 0.25549
0.03192 | 1.3153 | 0.29888
0.02528 | 1.34959 | 0.33852
0.01999 | 1.39546 | 0.37339