## Sheet1
20004.453 | 0.30042 | -0.01379
15829.126 | 0.30929 | 0.00352
12516.703 | 0.31878 | 0.01383
9909.4424 | 0.32736 | 0.02204
7835.48 | 0.33571 | 0.0296
6217.2461 | 0.34271 | 0.03637
4905.291 | 0.35212 | 0.04151
3881.2737 | 0.35829 | 0.04812
3070.9827 | 0.36762 | 0.05072
2430.7778 | 0.37642 | 0.05409
1923.1537 | 0.38484 | 0.05647
1522.4358 | 0.39387 | 0.06174
1203.8446 | 0.40349 | 0.06547
952.86591 | 0.41186 | 0.06883
754.27557 | 0.42282 | 0.07217
596.71857 | 0.43323 | 0.07507
471.96338 | 0.44549 | 0.08099
373.20856 | 0.45659 | 0.08352
295.47278 | 0.47034 | 0.09107
233.87738 | 0.48215 | 0.09216
185.05922 | 0.4961 | 0.0988
146.35823 | 0.50953 | 0.10425
115.77804 | 0.52475 | 0.1097
91.6721 | 0.53899 | 0.11777
72.51701 | 0.55434 | 0.12531
57.36816 | 0.57057 | 0.13401
45.3629 | 0.58883 | 0.14431
35.93134 | 0.60678 | 0.15902
28.40909 | 0.62903 | 0.17341
22.48202 | 0.65475 | 0.19163
17.79613 | 0.68674 | 0.21116
14.06813 | 0.7251 | 0.22822
11.1448 | 0.77002 | 0.24213
8.81772 | 0.81779 | 0.25125
6.97545 | 0.8725 | 0.25478
5.5173 | 0.92057 | 0.23933
4.36941 | 0.96927 | 0.22979
3.45686 | 1.00693 | 0.20728
2.73547 | 1.04036 | 0.18289
2.16054 | 1.06537 | 0.16176
1.70952 | 1.08378 | 0.14053
1.35352 | 1.09759 | 0.12261
1.07079 | 1.11 | 0.10846
0.84734 | 1.11896 | 0.09893
0.67072 | 1.12635 | 0.09206
0.53067 | 1.13185 | 0.08719
0.41976 | 1.13828 | 0.08529
0.33183 | 1.14631 | 0.08749
0.26261 | 1.15289 | 0.0935
0.20791 | 1.15876 | 0.10169
0.16452 | 1.16629 | 0.1114
0.13007 | 1.17803 | 0.12489
0.10309 | 1.19253 | 0.14455
0.08153 | 1.20678 | 0.16937
0.06443 | 1.22412 | 0.19709
0.05102 | 1.2463 | 0.21925
0.04042 | 1.27986 | 0.24926
0.03192 | 1.31793 | 0.29191
0.02528 | 1.35211 | 0.3384
0.01999 | 1.39107 | 0.38017