## Sheet1
20004.453 | 0.30138 | -0.0119
15829.126 | 0.3101 | 0.00226
12516.703 | 0.31791 | 0.01399
9909.4424 | 0.32669 | 0.02313
7835.48 | 0.335 | 0.03204
6217.2461 | 0.34265 | 0.03736
4905.291 | 0.35174 | 0.04217
3881.2737 | 0.35907 | 0.04585
3070.9827 | 0.36663 | 0.04909
2430.7778 | 0.3754 | 0.05432
1923.1537 | 0.38549 | 0.05861
1522.4358 | 0.39477 | 0.06081
1203.8446 | 0.40319 | 0.06435
952.86591 | 0.41242 | 0.06913
754.27557 | 0.42348 | 0.07205
596.71857 | 0.43462 | 0.07641
471.96338 | 0.4445 | 0.08026
373.20856 | 0.45788 | 0.08462
295.47278 | 0.47097 | 0.08976
233.87738 | 0.48309 | 0.09349
185.05922 | 0.49705 | 0.09767
146.35823 | 0.51024 | 0.10346
115.77804 | 0.52466 | 0.11152
91.6721 | 0.53882 | 0.11659
72.51701 | 0.55494 | 0.12583
57.36816 | 0.5727 | 0.13359
45.3629 | 0.59028 | 0.14487
35.93134 | 0.60803 | 0.15877
28.40909 | 0.62949 | 0.17214
22.48202 | 0.65559 | 0.19081
17.79613 | 0.68701 | 0.21069
14.06813 | 0.72695 | 0.22903
11.1448 | 0.77116 | 0.24247
8.81772 | 0.81988 | 0.25157
6.97545 | 0.87373 | 0.25466
5.5173 | 0.92346 | 0.23855
4.36941 | 0.9683 | 0.22863
3.45686 | 1.00731 | 0.20592
2.73547 | 1.04078 | 0.18294
2.16054 | 1.06576 | 0.16065
1.70952 | 1.08346 | 0.14053
1.35352 | 1.09809 | 0.12234
1.07079 | 1.10955 | 0.10804
0.84734 | 1.11766 | 0.09848
0.67072 | 1.12475 | 0.09126
0.53067 | 1.13115 | 0.08621
0.41976 | 1.13856 | 0.08485
0.33183 | 1.14455 | 0.0871
0.26261 | 1.15142 | 0.09311
0.20791 | 1.15757 | 0.10141
0.16452 | 1.16645 | 0.11035
0.13007 | 1.17925 | 0.12385
0.10309 | 1.1925 | 0.14451
0.08153 | 1.20533 | 0.16849
0.06443 | 1.2218 | 0.19529
0.05102 | 1.24534 | 0.21927
0.04042 | 1.27808 | 0.25307
0.03192 | 1.31368 | 0.29579
0.02528 | 1.34802 | 0.33948
0.01999 | 1.3905 | 0.37561