## Sheet1
20004.453 | 0.29847 | -0.01287
15829.126 | 0.30912 | 0.00249
12516.703 | 0.31693 | 0.01403
9909.4424 | 0.32446 | 0.02152
7835.48 | 0.33263 | 0.03073
6217.2461 | 0.34314 | 0.03643
4905.291 | 0.35005 | 0.0421
3881.2737 | 0.35878 | 0.04587
3070.9827 | 0.36594 | 0.04972
2430.7778 | 0.37617 | 0.05426
1923.1537 | 0.3839 | 0.05744
1522.4358 | 0.39312 | 0.06091
1203.8446 | 0.40205 | 0.06529
952.86591 | 0.41181 | 0.0674
754.27557 | 0.42199 | 0.07162
596.71857 | 0.43354 | 0.07592
471.96338 | 0.44453 | 0.07896
373.20856 | 0.45665 | 0.08575
295.47278 | 0.46833 | 0.08881
233.87738 | 0.48171 | 0.09345
185.05922 | 0.49551 | 0.09906
146.35823 | 0.50882 | 0.10351
115.77804 | 0.52289 | 0.10993
91.6721 | 0.53783 | 0.11656
72.51701 | 0.55357 | 0.12498
57.36816 | 0.57055 | 0.13231
45.3629 | 0.58834 | 0.14421
35.93134 | 0.60656 | 0.15808
28.40909 | 0.6281 | 0.17421
22.48202 | 0.6545 | 0.19194
17.79613 | 0.68584 | 0.21029
14.06813 | 0.72486 | 0.22854
11.1448 | 0.7712 | 0.24151
8.81772 | 0.81857 | 0.24903
6.97545 | 0.87091 | 0.2525
5.5173 | 0.92155 | 0.23651
4.36941 | 0.96551 | 0.2271
3.45686 | 1.00372 | 0.20245
2.73547 | 1.03631 | 0.18125
2.16054 | 1.06138 | 0.15917
1.70952 | 1.07807 | 0.13825
1.35352 | 1.09301 | 0.12105
1.07079 | 1.10454 | 0.10723
0.84734 | 1.11375 | 0.09733
0.67072 | 1.12021 | 0.09039
0.53067 | 1.12614 | 0.08556
0.41976 | 1.13349 | 0.08437
0.33183 | 1.14055 | 0.08698
0.26261 | 1.14583 | 0.09279
0.20791 | 1.15181 | 0.10078
0.16452 | 1.16047 | 0.11063
0.13007 | 1.17331 | 0.12487
0.10309 | 1.18604 | 0.14572
0.08153 | 1.19907 | 0.16889
0.06443 | 1.21641 | 0.19517
0.05102 | 1.24107 | 0.2175
0.04042 | 1.27505 | 0.25051
0.03192 | 1.30975 | 0.29443
0.02528 | 1.34194 | 0.33739
0.01999 | 1.38332 | 0.37743