## Sheet1
20004.453 | 0.30079 | -0.01178
15829.126 | 0.31137 | 0.00269
12516.703 | 0.31699 | 0.01434
9909.4424 | 0.32382 | 0.02291
7835.48 | 0.33274 | 0.0311
6217.2461 | 0.33984 | 0.03585
4905.291 | 0.35218 | 0.04092
3881.2737 | 0.3594 | 0.04676
3070.9827 | 0.36898 | 0.05127
2430.7778 | 0.37747 | 0.05446
1923.1537 | 0.38605 | 0.05736
1522.4358 | 0.39435 | 0.063
1203.8446 | 0.40381 | 0.06537
952.86591 | 0.41486 | 0.0682
754.27557 | 0.4234 | 0.07135
596.71857 | 0.43481 | 0.07785
471.96338 | 0.44797 | 0.08168
373.20856 | 0.4593 | 0.08313
295.47278 | 0.47243 | 0.09069
233.87738 | 0.48533 | 0.09521
185.05922 | 0.49943 | 0.10146
146.35823 | 0.51423 | 0.1054
115.77804 | 0.52708 | 0.10873
91.6721 | 0.54279 | 0.11701
72.51701 | 0.5584 | 0.12315
57.36816 | 0.57738 | 0.13508
45.3629 | 0.59694 | 0.14521
35.93134 | 0.60999 | 0.1564
28.40909 | 0.63592 | 0.16753
22.48202 | 0.66012 | 0.18527
17.79613 | 0.68878 | 0.20494
14.06813 | 0.73686 | 0.22293
11.1448 | 0.77038 | 0.22724
8.81772 | 0.83077 | 0.22961
6.97545 | 0.87436 | 0.2392
5.5173 | 0.903 | 0.216
4.36941 | 0.94249 | 0.18407
3.45686 | 0.99426 | 0.15628
2.73547 | 1.03348 | 0.15221
2.16054 | 1.04612 | 0.15572
1.70952 | 1.03171 | 0.14823
1.35352 | 1.0125 | 0.11982
1.07079 | 1.00516 | 0.07388
0.84734 | 1.0252 | 0.02574
0.67072 | 1.06335 | -0.00249
0.53067 | 1.11944 | 0.00208
0.41976 | 1.16035 | 0.04673
0.33183 | 1.16193 | 0.1167
0.26261 | 1.11333 | 0.17853
0.20791 | 1.03039 | 0.20001
0.16452 | 0.94644 | 0.16534
0.13007 | 0.89794 | 0.07899
0.10309 | 0.92107 | -0.03056
0.08153 | 1.03258 | -0.11747
0.06443 | 1.195 | -0.13243
0.05102 | 1.41483 | -0.01766
0.04042 | 1.55596 | 0.25126
0.03192 | 1.52038 | 0.60365
0.02528 | 1.2506 | 0.88726
0.01999 | 0.83464 | 0.95113