## Sheet1
20004.453 | 0.2972 | -0.01125
15829.126 | 0.30773 | 0.00323
12516.703 | 0.31698 | 0.01653
9909.4424 | 0.32875 | 0.02359
7835.48 | 0.33407 | 0.02913
6217.2461 | 0.3436 | 0.03609
4905.291 | 0.35111 | 0.0426
3881.2737 | 0.35905 | 0.04641
3070.9827 | 0.36798 | 0.05093
2430.7778 | 0.37725 | 0.05539
1923.1537 | 0.3856 | 0.05689
1522.4358 | 0.39412 | 0.06173
1203.8446 | 0.40333 | 0.065
952.86591 | 0.41457 | 0.06852
754.27557 | 0.42579 | 0.07275
596.71857 | 0.43684 | 0.07739
471.96338 | 0.4482 | 0.08075
373.20856 | 0.46091 | 0.08476
295.47278 | 0.47222 | 0.08916
233.87738 | 0.48622 | 0.09452
185.05922 | 0.50077 | 0.09803
146.35823 | 0.51514 | 0.10235
115.77804 | 0.52937 | 0.1102
91.6721 | 0.54237 | 0.11648
72.51701 | 0.55989 | 0.1235
57.36816 | 0.57575 | 0.13315
45.3629 | 0.59295 | 0.14611
35.93134 | 0.61244 | 0.15253
28.40909 | 0.63783 | 0.17103
22.48202 | 0.66288 | 0.18525
17.79613 | 0.69388 | 0.19974
14.06813 | 0.72616 | 0.22133
11.1448 | 0.777 | 0.22177
8.81772 | 0.82193 | 0.23959
6.97545 | 0.86035 | 0.22404
5.5173 | 0.90864 | 0.19933
4.36941 | 0.96527 | 0.18736
3.45686 | 0.99548 | 0.18612
2.73547 | 1.00117 | 0.17314
2.16054 | 0.99977 | 0.14276
1.70952 | 1.0056 | 0.09935
1.35352 | 1.03099 | 0.05837
1.07079 | 1.07139 | 0.03784
0.84734 | 1.10969 | 0.04878
0.67072 | 1.12833 | 0.0798
0.53067 | 1.11163 | 0.12613
0.41976 | 1.06095 | 0.15212
0.33183 | 0.99738 | 0.13759
0.26261 | 0.95349 | 0.08211
0.20791 | 0.95602 | 0.00561
0.16452 | 1.015 | -0.06171
0.13007 | 1.12012 | -0.08005
0.10309 | 1.24142 | -0.02234
0.08153 | 1.33343 | 0.12319
0.06443 | 1.35152 | 0.30653
0.05102 | 1.22773 | 0.51597
0.04042 | 0.98025 | 0.61463
0.03192 | 0.70752 | 0.52567
0.02528 | 0.53894 | 0.23249
0.01999 | 0.62466 | -0.16863