## Sheet1
20004.453 | 0.29822 | -0.01259
15829.126 | 0.30651 | 0.00283
12516.703 | 0.31571 | 0.0139
9909.4424 | 0.3259 | 0.02337
7835.48 | 0.3357 | 0.03018
6217.2461 | 0.34177 | 0.03561
4905.291 | 0.35072 | 0.04228
3881.2737 | 0.35992 | 0.04739
3070.9827 | 0.36725 | 0.05089
2430.7778 | 0.37568 | 0.05327
1923.1537 | 0.38516 | 0.0581
1522.4358 | 0.39247 | 0.06294
1203.8446 | 0.40238 | 0.06448
952.86591 | 0.41241 | 0.06783
754.27557 | 0.42357 | 0.07272
596.71857 | 0.43573 | 0.07688
471.96338 | 0.44648 | 0.07927
373.20856 | 0.45918 | 0.0858
295.47278 | 0.47291 | 0.09041
233.87738 | 0.48642 | 0.09627
185.05922 | 0.49959 | 0.09984
146.35823 | 0.51251 | 0.10373
115.77804 | 0.52747 | 0.11045
91.6721 | 0.54404 | 0.11801
72.51701 | 0.55757 | 0.12469
57.36816 | 0.57668 | 0.13345
45.3629 | 0.59382 | 0.14214
35.93134 | 0.61072 | 0.15735
28.40909 | 0.63274 | 0.16936
22.48202 | 0.65792 | 0.18453
17.79613 | 0.69012 | 0.20703
14.06813 | 0.73703 | 0.21657
11.1448 | 0.76997 | 0.22716
8.81772 | 0.82535 | 0.2217
6.97545 | 0.87877 | 0.22803
5.5173 | 0.90439 | 0.21709
4.36941 | 0.93436 | 0.18954
3.45686 | 0.97347 | 0.15197
2.73547 | 1.0178 | 0.13128
2.16054 | 1.04811 | 0.13165
1.70952 | 1.05134 | 0.13809
1.35352 | 1.03305 | 0.13399
1.07079 | 1.00795 | 0.10945
0.84734 | 0.99647 | 0.06469
0.67072 | 1.0097 | 0.02033
0.53067 | 1.05248 | -0.01432
0.41976 | 1.11165 | -0.00998
0.33183 | 1.15961 | 0.03735
0.26261 | 1.16792 | 0.11298
0.20791 | 1.12438 | 0.18719
0.16452 | 1.03756 | 0.22561
0.13007 | 0.93831 | 0.20334
0.10309 | 0.86773 | 0.11623
0.08153 | 0.87633 | -0.00967
0.06443 | 0.96968 | -0.1185
0.05102 | 1.18637 | -0.16933
0.04042 | 1.45376 | -0.06077
0.03192 | 1.65517 | 0.2335
0.02528 | 1.64694 | 0.64435
0.01999 | 1.37754 | 1.01091