## Sheet1
20004.453 | 0.28344 | -0.01871
15829.126 | 0.29039 | -0.00277
12516.703 | 0.29926 | 0.00932
9909.4424 | 0.30752 | 0.01915
7835.48 | 0.31515 | 0.02759
6217.2461 | 0.32172 | 0.03283
4905.291 | 0.33052 | 0.03746
3881.2737 | 0.33885 | 0.04256
3070.9827 | 0.34684 | 0.04722
2430.7778 | 0.35485 | 0.04966
1923.1537 | 0.36309 | 0.05464
1522.4358 | 0.37251 | 0.05776
1203.8446 | 0.38192 | 0.0617
952.86591 | 0.38941 | 0.06465
754.27557 | 0.40049 | 0.06783
596.71857 | 0.41046 | 0.07205
471.96338 | 0.42163 | 0.07501
373.20856 | 0.4321 | 0.08079
295.47278 | 0.4448 | 0.08413
233.87738 | 0.45631 | 0.08761
185.05922 | 0.46798 | 0.09461
146.35823 | 0.4816 | 0.09971
115.77804 | 0.49491 | 0.10544
91.6721 | 0.5091 | 0.11519
72.51701 | 0.52737 | 0.12083
57.36816 | 0.54599 | 0.13046
45.3629 | 0.56798 | 0.13997
35.93134 | 0.594 | 0.14695
28.40909 | 0.62155 | 0.15087
22.48202 | 0.65214 | 0.15295
17.79613 | 0.68116 | 0.15001
14.06813 | 0.71221 | 0.14127
11.1448 | 0.73539 | 0.12945
8.81772 | 0.75839 | 0.11566
6.97545 | 0.77541 | 0.106
5.5173 | 0.78431 | 0.0938
4.36941 | 0.79453 | 0.07839
3.45686 | 0.80454 | 0.06704
2.73547 | 0.81582 | 0.06163
2.16054 | 0.82237 | 0.06217
1.70952 | 0.82268 | 0.06217
1.35352 | 0.82046 | 0.05908
1.07079 | 0.82028 | 0.05232
0.84734 | 0.82409 | 0.04331
0.67072 | 0.83502 | 0.03634
0.53067 | 0.85455 | 0.03474
0.41976 | 0.87744 | 0.04724
0.33183 | 0.89334 | 0.07552
0.26261 | 0.89124 | 0.11325
0.20791 | 0.86722 | 0.14422
0.16452 | 0.82878 | 0.15293
0.13007 | 0.79378 | 0.12892
0.10309 | 0.78709 | 0.0751
0.08153 | 0.8368 | 0.01119
0.06443 | 0.94011 | -0.02761
0.05102 | 1.12168 | 0.00352
0.04042 | 1.30323 | 0.16569
0.03192 | 1.38913 | 0.46611
0.02528 | 1.27516 | 0.82327
0.01999 | 0.90926 | 1.07856