## Sheet1
20004.453 | 0.28112 | -0.02236
15829.126 | 0.28882 | -0.00715
12516.703 | 0.29483 | 0.00474
9909.4424 | 0.30103 | 0.01518
7835.48 | 0.31012 | 0.02284
6217.2461 | 0.31687 | 0.02968
4905.291 | 0.32433 | 0.03528
3881.2737 | 0.33198 | 0.04168
3070.9827 | 0.33975 | 0.04525
2430.7778 | 0.34745 | 0.04973
1923.1537 | 0.35566 | 0.05226
1522.4358 | 0.36513 | 0.05759
1203.8446 | 0.37374 | 0.05891
952.86591 | 0.38391 | 0.0647
754.27557 | 0.39253 | 0.06716
596.71857 | 0.40312 | 0.07215
471.96338 | 0.41574 | 0.07363
373.20856 | 0.42474 | 0.07856
295.47278 | 0.43702 | 0.08313
233.87738 | 0.44761 | 0.08954
185.05922 | 0.46003 | 0.09213
146.35823 | 0.47427 | 0.09999
115.77804 | 0.48802 | 0.10547
91.6721 | 0.50219 | 0.11232
72.51701 | 0.51925 | 0.12094
57.36816 | 0.53776 | 0.13062
45.3629 | 0.55855 | 0.14053
35.93134 | 0.58104 | 0.15128
28.40909 | 0.61205 | 0.15707
22.48202 | 0.64209 | 0.16082
17.79613 | 0.67443 | 0.15859
14.06813 | 0.70789 | 0.15362
11.1448 | 0.735 | 0.14208
8.81772 | 0.76007 | 0.12931
6.97545 | 0.77801 | 0.11518
5.5173 | 0.79255 | 0.10122
4.36941 | 0.8042 | 0.08519
3.45686 | 0.81543 | 0.07479
2.73547 | 0.82331 | 0.06836
2.16054 | 0.82744 | 0.06439
1.70952 | 0.82971 | 0.05977
1.35352 | 0.83175 | 0.0535
1.07079 | 0.83555 | 0.04702
0.84734 | 0.8424 | 0.04292
0.67072 | 0.8519 | 0.0426
0.53067 | 0.86323 | 0.04837
0.41976 | 0.87097 | 0.06121
0.33183 | 0.87245 | 0.07753
0.26261 | 0.86798 | 0.08965
0.20791 | 0.86257 | 0.09637
0.16452 | 0.86335 | 0.09723
0.13007 | 0.87311 | 0.0989
0.10309 | 0.8914 | 0.10447
0.08153 | 0.92007 | 0.11888
0.06443 | 0.9516 | 0.14633
0.05102 | 0.988 | 0.1881
0.04042 | 1.01335 | 0.24437
0.03192 | 1.02397 | 0.30073
0.02528 | 1.02785 | 0.3403
0.01999 | 1.0445 | 0.3638