## Sheet1
20004.453 | 0.28218 | -0.02305
15829.126 | 0.28887 | -0.00701
12516.703 | 0.29565 | 0.00494
9909.4424 | 0.30323 | 0.01383
7835.48 | 0.31034 | 0.02197
6217.2461 | 0.31861 | 0.02953
4905.291 | 0.32572 | 0.03676
3881.2737 | 0.33155 | 0.04047
3070.9827 | 0.33991 | 0.04608
2430.7778 | 0.34828 | 0.04954
1923.1537 | 0.35741 | 0.05437
1522.4358 | 0.36653 | 0.0585
1203.8446 | 0.37591 | 0.06162
952.86591 | 0.38474 | 0.06609
754.27557 | 0.39292 | 0.06746
596.71857 | 0.4042 | 0.07204
471.96338 | 0.41505 | 0.07536
373.20856 | 0.42447 | 0.07996
295.47278 | 0.43804 | 0.08414
233.87738 | 0.45028 | 0.09077
185.05922 | 0.46236 | 0.09417
146.35823 | 0.47452 | 0.10121
115.77804 | 0.49029 | 0.10476
91.6721 | 0.50332 | 0.11385
72.51701 | 0.52106 | 0.1227
57.36816 | 0.53949 | 0.13276
45.3629 | 0.56055 | 0.14268
35.93134 | 0.58554 | 0.15241
28.40909 | 0.61318 | 0.16062
22.48202 | 0.64592 | 0.16419
17.79613 | 0.67978 | 0.16304
14.06813 | 0.71201 | 0.1568
11.1448 | 0.74079 | 0.14595
8.81772 | 0.76651 | 0.13185
6.97545 | 0.7857 | 0.11693
5.5173 | 0.80137 | 0.10341
4.36941 | 0.81258 | 0.08886
3.45686 | 0.82303 | 0.07798
2.73547 | 0.83 | 0.06982
2.16054 | 0.83563 | 0.0621
1.70952 | 0.84109 | 0.05676
1.35352 | 0.84606 | 0.05357
1.07079 | 0.85022 | 0.05104
0.84734 | 0.85302 | 0.05046
0.67072 | 0.85667 | 0.05166
0.53067 | 0.8618 | 0.05343
0.41976 | 0.86655 | 0.05776
0.33183 | 0.87088 | 0.06348
0.26261 | 0.87654 | 0.07067
0.20791 | 0.88448 | 0.07944
0.16452 | 0.89395 | 0.09248
0.13007 | 0.90263 | 0.11027
0.10309 | 0.91072 | 0.12907
0.08153 | 0.92061 | 0.1484
0.06443 | 0.93586 | 0.17029
0.05102 | 0.95758 | 0.19493
0.04042 | 0.98189 | 0.22575
0.03192 | 1.01027 | 0.25609
0.02528 | 1.04977 | 0.28775
0.01999 | 1.10211 | 0.33129