## Sheet1
20004.453 | 0.28244 | -0.02324
15829.126 | 0.28797 | -0.00652
12516.703 | 0.29584 | 0.00469
9909.4424 | 0.30339 | 0.01584
7835.48 | 0.31056 | 0.02277
6217.2461 | 0.31813 | 0.02991
4905.291 | 0.32389 | 0.03609
3881.2737 | 0.33313 | 0.04174
3070.9827 | 0.34159 | 0.04604
2430.7778 | 0.34785 | 0.04966
1923.1537 | 0.35779 | 0.05335
1522.4358 | 0.36718 | 0.05911
1203.8446 | 0.37586 | 0.06181
952.86591 | 0.38483 | 0.06523
754.27557 | 0.39364 | 0.07027
596.71857 | 0.40383 | 0.07161
471.96338 | 0.41593 | 0.07564
373.20856 | 0.42822 | 0.08009
295.47278 | 0.43965 | 0.08405
233.87738 | 0.45123 | 0.0902
185.05922 | 0.46267 | 0.09517
146.35823 | 0.47697 | 0.10034
115.77804 | 0.48877 | 0.10692
91.6721 | 0.50556 | 0.11401
72.51701 | 0.52131 | 0.12357
57.36816 | 0.54035 | 0.13274
45.3629 | 0.56213 | 0.142
35.93134 | 0.58513 | 0.15117
28.40909 | 0.61611 | 0.16001
22.48202 | 0.64711 | 0.16554
17.79613 | 0.68141 | 0.16441
14.06813 | 0.71311 | 0.15763
11.1448 | 0.74342 | 0.14638
8.81772 | 0.76801 | 0.13135
6.97545 | 0.78731 | 0.11744
5.5173 | 0.80345 | 0.10383
4.36941 | 0.81514 | 0.09065
3.45686 | 0.82506 | 0.07869
2.73547 | 0.83226 | 0.06898
2.16054 | 0.83871 | 0.06336
1.70952 | 0.84323 | 0.05662
1.35352 | 0.8486 | 0.05301
1.07079 | 0.85314 | 0.05079
0.84734 | 0.85693 | 0.05175
0.67072 | 0.86042 | 0.0524
0.53067 | 0.86432 | 0.05411
0.41976 | 0.86946 | 0.05772
0.33183 | 0.87502 | 0.0637
0.26261 | 0.88009 | 0.07161
0.20791 | 0.88644 | 0.07984
0.16452 | 0.89566 | 0.09077
0.13007 | 0.9069 | 0.10769
0.10309 | 0.91731 | 0.12873
0.08153 | 0.92645 | 0.15088
0.06443 | 0.93901 | 0.17508
0.05102 | 0.95855 | 0.19681
0.04042 | 0.98417 | 0.22594
0.03192 | 1.01225 | 0.25964
0.02528 | 1.04608 | 0.29258
0.01999 | 1.09277 | 0.32668