## Sheet1
20004.453 | 0.27989 | -0.02371
15829.126 | 0.28749 | -0.00839
12516.703 | 0.29446 | 0.00401
9909.4424 | 0.30169 | 0.01475
7835.48 | 0.31033 | 0.02314
6217.2461 | 0.31608 | 0.03021
4905.291 | 0.32371 | 0.03791
3881.2737 | 0.33223 | 0.04113
3070.9827 | 0.33926 | 0.04574
2430.7778 | 0.34765 | 0.0495
1923.1537 | 0.35586 | 0.05421
1522.4358 | 0.36503 | 0.05728
1203.8446 | 0.3727 | 0.06257
952.86591 | 0.38332 | 0.06482
754.27557 | 0.39243 | 0.07025
596.71857 | 0.40187 | 0.07164
471.96338 | 0.41348 | 0.07586
373.20856 | 0.42391 | 0.08066
295.47278 | 0.43719 | 0.08459
233.87738 | 0.44973 | 0.08984
185.05922 | 0.45949 | 0.09507
146.35823 | 0.47521 | 0.10099
115.77804 | 0.48848 | 0.10655
91.6721 | 0.50266 | 0.11296
72.51701 | 0.52158 | 0.12232
57.36816 | 0.53917 | 0.13232
45.3629 | 0.56183 | 0.14241
35.93134 | 0.58636 | 0.15123
28.40909 | 0.61318 | 0.15938
22.48202 | 0.6447 | 0.1623
17.79613 | 0.67811 | 0.15969
14.06813 | 0.70933 | 0.15294
11.1448 | 0.73685 | 0.14159
8.81772 | 0.76253 | 0.12829
6.97545 | 0.7816 | 0.11222
5.5173 | 0.79569 | 0.10034
4.36941 | 0.80897 | 0.08672
3.45686 | 0.81725 | 0.07701
2.73547 | 0.82275 | 0.06765
2.16054 | 0.82914 | 0.05997
1.70952 | 0.83413 | 0.05521
1.35352 | 0.83897 | 0.05171
1.07079 | 0.84272 | 0.05055
0.84734 | 0.84701 | 0.04948
0.67072 | 0.85057 | 0.05037
0.53067 | 0.85572 | 0.05314
0.41976 | 0.85897 | 0.0584
0.33183 | 0.86319 | 0.06428
0.26261 | 0.8688 | 0.07072
0.20791 | 0.87509 | 0.07961
0.16452 | 0.88355 | 0.09162
0.13007 | 0.89205 | 0.10618
0.10309 | 0.90296 | 0.12122
0.08153 | 0.91968 | 0.14013
0.06443 | 0.93931 | 0.16665
0.05102 | 0.95931 | 0.20054
0.04042 | 0.97639 | 0.23519
0.03192 | 0.99888 | 0.2665
0.02528 | 1.03148 | 0.29791
0.01999 | 1.0716 | 0.33578