## Sheet1
20004.453 | 0.28153 | -0.02327
15829.126 | 0.28751 | -0.00726
12516.703 | 0.29518 | 0.00445
9909.4424 | 0.30106 | 0.01522
7835.48 | 0.30848 | 0.02324
6217.2461 | 0.31517 | 0.03107
4905.291 | 0.32409 | 0.03445
3881.2737 | 0.33105 | 0.04014
3070.9827 | 0.33994 | 0.04593
2430.7778 | 0.34718 | 0.04939
1923.1537 | 0.35584 | 0.05429
1522.4358 | 0.36363 | 0.05737
1203.8446 | 0.37335 | 0.06094
952.86591 | 0.38213 | 0.06442
754.27557 | 0.39162 | 0.06849
596.71857 | 0.40215 | 0.07245
471.96338 | 0.41258 | 0.07542
373.20856 | 0.42452 | 0.07916
295.47278 | 0.4363 | 0.08386
233.87738 | 0.4491 | 0.08817
185.05922 | 0.46151 | 0.09468
146.35823 | 0.47494 | 0.09918
115.77804 | 0.48911 | 0.10662
91.6721 | 0.504 | 0.11303
72.51701 | 0.51969 | 0.12325
57.36816 | 0.53811 | 0.13187
45.3629 | 0.56025 | 0.14234
35.93134 | 0.5841 | 0.15087
28.40909 | 0.61529 | 0.15857
22.48202 | 0.64618 | 0.16173
17.79613 | 0.67804 | 0.15969
14.06813 | 0.70971 | 0.1534
11.1448 | 0.73836 | 0.14282
8.81772 | 0.76218 | 0.12874
6.97545 | 0.78179 | 0.11277
5.5173 | 0.79546 | 0.10089
4.36941 | 0.80731 | 0.08701
3.45686 | 0.81693 | 0.07536
2.73547 | 0.82311 | 0.06672
2.16054 | 0.82955 | 0.05994
1.70952 | 0.83458 | 0.05534
1.35352 | 0.83906 | 0.05126
1.07079 | 0.84286 | 0.05071
0.84734 | 0.84701 | 0.0492
0.67072 | 0.85093 | 0.0506
0.53067 | 0.85561 | 0.05373
0.41976 | 0.85962 | 0.05845
0.33183 | 0.86346 | 0.06411
0.26261 | 0.86808 | 0.07067
0.20791 | 0.87527 | 0.07961
0.16452 | 0.88346 | 0.0916
0.13007 | 0.89265 | 0.10667
0.10309 | 0.90304 | 0.12159
0.08153 | 0.91922 | 0.14008
0.06443 | 0.93886 | 0.16615
0.05102 | 0.96047 | 0.19942
0.04042 | 0.97842 | 0.23575
0.03192 | 0.99988 | 0.26857
0.02528 | 1.03102 | 0.30005
0.01999 | 1.07108 | 0.33669