## Sheet1
20004.453 | 0.30136 | -0.01351
15829.126 | 0.3105 | 0.00346
12516.703 | 0.31906 | 0.01349
9909.4424 | 0.32655 | 0.02332
7835.48 | 0.33547 | 0.03095
6217.2461 | 0.34389 | 0.03577
4905.291 | 0.35076 | 0.04157
3881.2737 | 0.35973 | 0.04578
3070.9827 | 0.36981 | 0.0502
2430.7778 | 0.37622 | 0.05484
1923.1537 | 0.38395 | 0.0571
1522.4358 | 0.3958 | 0.06134
1203.8446 | 0.40425 | 0.0657
952.86591 | 0.41557 | 0.06984
754.27557 | 0.42363 | 0.07366
596.71857 | 0.43505 | 0.07773
471.96338 | 0.44757 | 0.08147
373.20856 | 0.4584 | 0.08608
295.47278 | 0.47032 | 0.09057
233.87738 | 0.48483 | 0.09532
185.05922 | 0.49882 | 0.10001
146.35823 | 0.51133 | 0.10409
115.77804 | 0.52657 | 0.11046
91.6721 | 0.54087 | 0.11719
72.51701 | 0.55757 | 0.12632
57.36816 | 0.57377 | 0.13497
45.3629 | 0.59112 | 0.14625
35.93134 | 0.61008 | 0.15828
28.40909 | 0.63178 | 0.17467
22.48202 | 0.65882 | 0.1928
17.79613 | 0.6898 | 0.21176
14.06813 | 0.72873 | 0.23051
11.1448 | 0.77288 | 0.24397
8.81772 | 0.82301 | 0.25156
6.97545 | 0.87367 | 0.25352
5.5173 | 0.92724 | 0.2419
4.36941 | 0.96914 | 0.22886
3.45686 | 1.01105 | 0.20393
2.73547 | 1.04376 | 0.18535
2.16054 | 1.06753 | 0.16193
1.70952 | 1.08719 | 0.13995
1.35352 | 1.10228 | 0.12215
1.07079 | 1.113 | 0.10917
0.84734 | 1.12052 | 0.09801
0.67072 | 1.12783 | 0.09063
0.53067 | 1.13473 | 0.08509
0.41976 | 1.14111 | 0.08491
0.33183 | 1.14752 | 0.08761
0.26261 | 1.15329 | 0.09241
0.20791 | 1.16081 | 0.09851
0.16452 | 1.17085 | 0.10902
0.13007 | 1.18258 | 0.12491
0.10309 | 1.19257 | 0.14556
0.08153 | 1.2042 | 0.1667
0.06443 | 1.22206 | 0.19171
0.05102 | 1.24979 | 0.21921
0.04042 | 1.27947 | 0.25711
0.03192 | 1.30932 | 0.29801
0.02528 | 1.3444 | 0.33312
0.01999 | 1.39532 | 0.36945