## Sheet1
20004.453 | 0.29833 | -0.01176
15829.126 | 0.30911 | 0.00203
12516.703 | 0.31697 | 0.01362
9909.4424 | 0.32577 | 0.02233
7835.48 | 0.33429 | 0.03016
6217.2461 | 0.3414 | 0.03586
4905.291 | 0.35109 | 0.04278
3881.2737 | 0.35981 | 0.04697
3070.9827 | 0.36795 | 0.05173
2430.7778 | 0.37667 | 0.05528
1923.1537 | 0.38464 | 0.05915
1522.4358 | 0.39512 | 0.06279
1203.8446 | 0.40392 | 0.06661
952.86591 | 0.41253 | 0.06982
754.27557 | 0.42391 | 0.07398
596.71857 | 0.4356 | 0.07896
471.96338 | 0.4458 | 0.08036
373.20856 | 0.45724 | 0.08468
295.47278 | 0.47016 | 0.09014
233.87738 | 0.48449 | 0.09542
185.05922 | 0.49796 | 0.09945
146.35823 | 0.51174 | 0.10508
115.77804 | 0.52682 | 0.11143
91.6721 | 0.54329 | 0.11765
72.51701 | 0.55616 | 0.12631
57.36816 | 0.57316 | 0.13538
45.3629 | 0.59114 | 0.14615
35.93134 | 0.61014 | 0.15927
28.40909 | 0.63226 | 0.17462
22.48202 | 0.6598 | 0.19203
17.79613 | 0.6899 | 0.21124
14.06813 | 0.72927 | 0.22846
11.1448 | 0.77456 | 0.24279
8.81772 | 0.82253 | 0.24915
6.97545 | 0.87515 | 0.25287
5.5173 | 0.92616 | 0.2377
4.36941 | 0.96967 | 0.22716
3.45686 | 1.00732 | 0.20227
2.73547 | 1.04021 | 0.18092
2.16054 | 1.06518 | 0.15912
1.70952 | 1.08281 | 0.13739
1.35352 | 1.09707 | 0.12017
1.07079 | 1.10837 | 0.10671
0.84734 | 1.11707 | 0.09718
0.67072 | 1.12299 | 0.08986
0.53067 | 1.12903 | 0.08502
0.41976 | 1.13618 | 0.08329
0.33183 | 1.14237 | 0.08644
0.26261 | 1.14911 | 0.09172
0.20791 | 1.15476 | 0.09924
0.16452 | 1.16436 | 0.10786
0.13007 | 1.17674 | 0.1224
0.10309 | 1.18961 | 0.14369
0.08153 | 1.20074 | 0.16708
0.06443 | 1.21734 | 0.19333
0.05102 | 1.24119 | 0.21788
0.04042 | 1.2736 | 0.25265
0.03192 | 1.30754 | 0.29592
0.02528 | 1.34082 | 0.33702
0.01999 | 1.38533 | 0.37299