## Sheet1
20004.453 | 0.29933 | -0.01251
15829.126 | 0.30686 | 0.00148
12516.703 | 0.31748 | 0.0141
9909.4424 | 0.32525 | 0.02285
7835.48 | 0.33225 | 0.03065
6217.2461 | 0.3411 | 0.0366
4905.291 | 0.34961 | 0.04257
3881.2737 | 0.35791 | 0.04638
3070.9827 | 0.36628 | 0.05143
2430.7778 | 0.37558 | 0.05529
1923.1537 | 0.38312 | 0.05859
1522.4358 | 0.39243 | 0.06189
1203.8446 | 0.4035 | 0.06519
952.86591 | 0.41294 | 0.06855
754.27557 | 0.42282 | 0.07246
596.71857 | 0.43356 | 0.07664
471.96338 | 0.44506 | 0.08072
373.20856 | 0.45785 | 0.08412
295.47278 | 0.46945 | 0.08885
233.87738 | 0.48186 | 0.0941
185.05922 | 0.49631 | 0.10022
146.35823 | 0.50915 | 0.10446
115.77804 | 0.5251 | 0.1102
91.6721 | 0.53784 | 0.11708
72.51701 | 0.55588 | 0.12467
57.36816 | 0.5719 | 0.13279
45.3629 | 0.5882 | 0.14354
35.93134 | 0.60622 | 0.15875
28.40909 | 0.62837 | 0.17367
22.48202 | 0.65713 | 0.19183
17.79613 | 0.6863 | 0.20892
14.06813 | 0.72757 | 0.22825
11.1448 | 0.77091 | 0.24257
8.81772 | 0.82122 | 0.24809
6.97545 | 0.8697 | 0.24865
5.5173 | 0.92154 | 0.239
4.36941 | 0.96355 | 0.22283
3.45686 | 1.00444 | 0.2002
2.73547 | 1.03603 | 0.1793
2.16054 | 1.05963 | 0.15691
1.70952 | 1.0773 | 0.13758
1.35352 | 1.09171 | 0.11952
1.07079 | 1.10217 | 0.10674
0.84734 | 1.11011 | 0.09662
0.67072 | 1.11705 | 0.0892
0.53067 | 1.12406 | 0.08415
0.41976 | 1.13076 | 0.08369
0.33183 | 1.13712 | 0.08718
0.26261 | 1.14207 | 0.0919
0.20791 | 1.14986 | 0.09778
0.16452 | 1.1595 | 0.10843
0.13007 | 1.17167 | 0.12464
0.10309 | 1.18218 | 0.14518
0.08153 | 1.19392 | 0.16677
0.06443 | 1.21164 | 0.19131
0.05102 | 1.23885 | 0.21901
0.04042 | 1.26922 | 0.25708
0.03192 | 1.29938 | 0.29797
0.02528 | 1.33381 | 0.33403
0.01999 | 1.38447 | 0.36962