## Sheet1
20004.453 | 0.76987 | -0.00355
15829.126 | 0.78133 | 0.01022
12516.703 | 0.79044 | 0.02105
9909.4424 | 0.80022 | 0.02764
7835.48 | 0.81034 | 0.0332
6217.2461 | 0.81883 | 0.04004
4905.291 | 0.82766 | 0.04213
3881.2737 | 0.83358 | 0.04616
3070.9827 | 0.84339 | 0.04892
2430.7778 | 0.85053 | 0.05071
1923.1537 | 0.85784 | 0.051
1522.4358 | 0.86778 | 0.05375
1203.8446 | 0.8752 | 0.05689
952.86591 | 0.88393 | 0.05809
754.27557 | 0.89287 | 0.06069
596.71857 | 0.90052 | 0.06362
471.96338 | 0.9106 | 0.06687
373.20856 | 0.9187 | 0.07058
295.47278 | 0.92908 | 0.07379
233.87738 | 0.94005 | 0.07667
185.05922 | 0.9499 | 0.08253
146.35823 | 0.96093 | 0.08714
115.77804 | 0.97281 | 0.09213
91.6721 | 0.98481 | 0.10109
72.51701 | 0.99786 | 0.10851
57.36816 | 1.01052 | 0.1166
45.3629 | 1.02636 | 0.1272
35.93134 | 1.04358 | 0.14169
28.40909 | 1.06187 | 0.15613
22.48202 | 1.08634 | 0.17314
17.79613 | 1.11638 | 0.19104
14.06813 | 1.15157 | 0.21053
11.1448 | 1.19038 | 0.22175
8.81772 | 1.23428 | 0.23024
6.97545 | 1.27891 | 0.23208
5.5173 | 1.32832 | 0.22729
4.36941 | 1.36699 | 0.21402
3.45686 | 1.40773 | 0.1972
2.73547 | 1.43975 | 0.18014
2.16054 | 1.46404 | 0.15945
1.70952 | 1.48419 | 0.14093
1.35352 | 1.49999 | 0.12469
1.07079 | 1.51186 | 0.11187
0.84734 | 1.52199 | 0.10125
0.67072 | 1.52932 | 0.0944
0.53067 | 1.53847 | 0.09078
0.41976 | 1.54642 | 0.09069
0.33183 | 1.55279 | 0.09456
0.26261 | 1.55933 | 0.09899
0.20791 | 1.56795 | 0.10539
0.16452 | 1.57961 | 0.11588
0.13007 | 1.59133 | 0.13121
0.10309 | 1.60293 | 0.14927
0.08153 | 1.61966 | 0.16744
0.06443 | 1.64314 | 0.19044
0.05102 | 1.67486 | 0.22012
0.04042 | 1.70409 | 0.2584
0.03192 | 1.73091 | 0.29469
0.02528 | 1.76515 | 0.32395
0.01999 | 1.81318 | 0.35547