## Sheet1
20004.453 | 0.76984 | -0.00479
15829.126 | 0.7789 | 0.00888
12516.703 | 0.78844 | 0.02038
9909.4424 | 0.80022 | 0.02859
7835.48 | 0.8087 | 0.03543
6217.2461 | 0.81808 | 0.04033
4905.291 | 0.82638 | 0.04239
3881.2737 | 0.83376 | 0.04524
3070.9827 | 0.84216 | 0.0495
2430.7778 | 0.85018 | 0.0495
1923.1537 | 0.85778 | 0.05292
1522.4358 | 0.86819 | 0.05339
1203.8446 | 0.87508 | 0.05744
952.86591 | 0.88346 | 0.05817
754.27557 | 0.8935 | 0.06235
596.71857 | 0.90138 | 0.06447
471.96338 | 0.91146 | 0.06671
373.20856 | 0.91944 | 0.07061
295.47278 | 0.92861 | 0.07395
233.87738 | 0.93804 | 0.0786
185.05922 | 0.95091 | 0.08215
146.35823 | 0.96076 | 0.08619
115.77804 | 0.97118 | 0.09256
91.6721 | 0.98524 | 0.09964
72.51701 | 0.99703 | 0.10812
57.36816 | 1.0116 | 0.11761
45.3629 | 1.02595 | 0.12871
35.93134 | 1.04426 | 0.14202
28.40909 | 1.06234 | 0.15651
22.48202 | 1.08655 | 0.17597
17.79613 | 1.11613 | 0.19209
14.06813 | 1.15061 | 0.2096
11.1448 | 1.18907 | 0.2219
8.81772 | 1.23374 | 0.23191
6.97545 | 1.28212 | 0.22813
5.5173 | 1.32547 | 0.23008
4.36941 | 1.36855 | 0.21376
3.45686 | 1.40976 | 0.20011
2.73547 | 1.43986 | 0.18063
2.16054 | 1.46601 | 0.1586
1.70952 | 1.48719 | 0.14149
1.35352 | 1.5019 | 0.12511
1.07079 | 1.51368 | 0.11231
0.84734 | 1.52342 | 0.10271
0.67072 | 1.5324 | 0.09502
0.53067 | 1.54014 | 0.09161
0.41976 | 1.54657 | 0.09105
0.33183 | 1.55335 | 0.09243
0.26261 | 1.5622 | 0.09684
0.20791 | 1.57276 | 0.1055
0.16452 | 1.58302 | 0.11911
0.13007 | 1.59201 | 0.13423
0.10309 | 1.60387 | 0.14953
0.08153 | 1.62237 | 0.16681
0.06443 | 1.64465 | 0.19174
0.05102 | 1.66863 | 0.22123
0.04042 | 1.69425 | 0.24911
0.03192 | 1.73276 | 0.27654
0.02528 | 1.78276 | 0.31339
0.01999 | 1.83605 | 0.3635