## Sheet1
20004.453 | 0.7815 | -0.00595
15829.126 | 0.79133 | 0.00935
12516.703 | 0.80091 | 0.01881
9909.4424 | 0.81138 | 0.02831
7835.48 | 0.8199 | 0.0343
6217.2461 | 0.8287 | 0.03797
4905.291 | 0.83692 | 0.04016
3881.2737 | 0.84651 | 0.04516
3070.9827 | 0.85229 | 0.04804
2430.7778 | 0.86128 | 0.04928
1923.1537 | 0.87018 | 0.05364
1522.4358 | 0.8774 | 0.05544
1203.8446 | 0.88526 | 0.05767
952.86591 | 0.89301 | 0.05973
754.27557 | 0.90138 | 0.06297
596.71857 | 0.91064 | 0.06354
471.96338 | 0.91992 | 0.06829
373.20856 | 0.93 | 0.07064
295.47278 | 0.94054 | 0.07393
233.87738 | 0.9496 | 0.07725
185.05922 | 0.96071 | 0.08285
146.35823 | 0.97064 | 0.08683
115.77804 | 0.98299 | 0.09372
91.6721 | 0.9932 | 0.09945
72.51701 | 1.00802 | 0.10717
57.36816 | 1.02186 | 0.11782
45.3629 | 1.03558 | 0.12844
35.93134 | 1.05241 | 0.14191
28.40909 | 1.07325 | 0.15781
22.48202 | 1.09789 | 0.1745
17.79613 | 1.12535 | 0.19067
14.06813 | 1.16133 | 0.20702
11.1448 | 1.20101 | 0.21982
8.81772 | 1.24501 | 0.22788
6.97545 | 1.29111 | 0.23189
5.5173 | 1.33654 | 0.22109
4.36941 | 1.37835 | 0.21512
3.45686 | 1.41544 | 0.19505
2.73547 | 1.44995 | 0.17677
2.16054 | 1.47413 | 0.15786
1.70952 | 1.49213 | 0.13978
1.35352 | 1.50731 | 0.12211
1.07079 | 1.51994 | 0.10991
0.84734 | 1.5292 | 0.10009
0.67072 | 1.53686 | 0.0944
0.53067 | 1.5436 | 0.08917
0.41976 | 1.55208 | 0.08914
0.33183 | 1.55981 | 0.09255
0.26261 | 1.5671 | 0.09856
0.20791 | 1.57389 | 0.1063
0.16452 | 1.58404 | 0.11497
0.13007 | 1.59692 | 0.12836
0.10309 | 1.61125 | 0.14762
0.08153 | 1.62594 | 0.16858
0.06443 | 1.64619 | 0.19207
0.05102 | 1.67506 | 0.21447
0.04042 | 1.71165 | 0.24838
0.03192 | 1.74641 | 0.29047
0.02528 | 1.778 | 0.33042
0.01999 | 1.81784 | 0.36203