## Sheet1
20004.453 | 0.77782 | -0.00359
15829.126 | 0.78919 | 0.00889
12516.703 | 0.79832 | 0.01818
9909.4424 | 0.80981 | 0.02766
7835.48 | 0.81723 | 0.03294
6217.2461 | 0.82494 | 0.03752
4905.291 | 0.83313 | 0.04239
3881.2737 | 0.84247 | 0.04473
3070.9827 | 0.85184 | 0.04837
2430.7778 | 0.85738 | 0.04915
1923.1537 | 0.86532 | 0.05302
1522.4358 | 0.87476 | 0.05356
1203.8446 | 0.88241 | 0.05732
952.86591 | 0.89034 | 0.05882
754.27557 | 0.90095 | 0.06053
596.71857 | 0.90912 | 0.06347
471.96338 | 0.91673 | 0.06641
373.20856 | 0.92866 | 0.07088
295.47278 | 0.93889 | 0.07361
233.87738 | 0.94575 | 0.077
185.05922 | 0.95612 | 0.08164
146.35823 | 0.96861 | 0.08726
115.77804 | 0.9783 | 0.09273
91.6721 | 0.99149 | 0.09901
72.51701 | 1.00379 | 0.10659
57.36816 | 1.01767 | 0.11698
45.3629 | 1.03277 | 0.12842
35.93134 | 1.05134 | 0.14062
28.40909 | 1.07089 | 0.15522
22.48202 | 1.09417 | 0.1721
17.79613 | 1.12246 | 0.19041
14.06813 | 1.1581 | 0.20809
11.1448 | 1.19814 | 0.22044
8.81772 | 1.24121 | 0.2274
6.97545 | 1.28688 | 0.23086
5.5173 | 1.33526 | 0.22289
4.36941 | 1.37435 | 0.21493
3.45686 | 1.41179 | 0.19586
2.73547 | 1.44548 | 0.17803
2.16054 | 1.46909 | 0.15737
1.70952 | 1.48834 | 0.13816
1.35352 | 1.50554 | 0.12202
1.07079 | 1.51657 | 0.11051
0.84734 | 1.52635 | 0.10168
0.67072 | 1.53353 | 0.09535
0.53067 | 1.54113 | 0.08989
0.41976 | 1.5487 | 0.08954
0.33183 | 1.55591 | 0.09248
0.26261 | 1.56304 | 0.09737
0.20791 | 1.57105 | 0.10465
0.16452 | 1.58319 | 0.11419
0.13007 | 1.59747 | 0.13053
0.10309 | 1.61073 | 0.15141
0.08153 | 1.62353 | 0.17292
0.06443 | 1.64225 | 0.19693
0.05102 | 1.66849 | 0.21657
0.04042 | 1.70009 | 0.2472
0.03192 | 1.73228 | 0.28282
0.02528 | 1.76977 | 0.31436
0.01999 | 1.82286 | 0.34736