## Sheet1
20004.453 | 0.76757 | -0.00441
15829.126 | 0.77741 | 0.00938
12516.703 | 0.78943 | 0.01995
9909.4424 | 0.79782 | 0.02856
7835.48 | 0.80524 | 0.03328
6217.2461 | 0.81423 | 0.03927
4905.291 | 0.82289 | 0.04229
3881.2737 | 0.83286 | 0.04469
3070.9827 | 0.83967 | 0.04737
2430.7778 | 0.84956 | 0.04893
1923.1537 | 0.85788 | 0.0521
1522.4358 | 0.8658 | 0.0551
1203.8446 | 0.8736 | 0.05663
952.86591 | 0.88236 | 0.05901
754.27557 | 0.89126 | 0.06091
596.71857 | 0.90032 | 0.06334
471.96338 | 0.90888 | 0.06664
373.20856 | 0.91879 | 0.0698
295.47278 | 0.92786 | 0.07277
233.87738 | 0.94001 | 0.07667
185.05922 | 0.95106 | 0.08024
146.35823 | 0.96325 | 0.08637
115.77804 | 0.97108 | 0.09219
91.6721 | 0.98439 | 0.09715
72.51701 | 0.99746 | 0.10442
57.36816 | 1.0114 | 0.11767
45.3629 | 1.02554 | 0.12925
35.93134 | 1.04304 | 0.13686
28.40909 | 1.06561 | 0.15279
22.48202 | 1.09046 | 0.1657
17.79613 | 1.11572 | 0.17863
14.06813 | 1.14825 | 0.20143
11.1448 | 1.18881 | 0.19749
8.81772 | 1.23319 | 0.2158
6.97545 | 1.26215 | 0.20783
5.5173 | 1.30162 | 0.18355
4.36941 | 1.35617 | 0.16456
3.45686 | 1.39439 | 0.16759
2.73547 | 1.40262 | 0.16717
2.16054 | 1.39508 | 0.14702
1.70952 | 1.39017 | 0.10864
1.35352 | 1.40429 | 0.06251
1.07079 | 1.44079 | 0.02884
0.84734 | 1.48932 | 0.02579
0.67072 | 1.52475 | 0.05168
0.53067 | 1.53272 | 0.10798
0.41976 | 1.49345 | 0.16117
0.33183 | 1.42167 | 0.17843
0.26261 | 1.34765 | 0.14243
0.20791 | 1.31202 | 0.06223
0.16452 | 1.3386 | -0.03166
0.13007 | 1.43562 | -0.0971
0.10309 | 1.58181 | -0.09051
0.08153 | 1.72675 | 0.01833
0.06443 | 1.80188 | 0.19055
0.05102 | 1.75347 | 0.43353
0.04042 | 1.56143 | 0.61697
0.03192 | 1.27759 | 0.64419
0.02528 | 1.04346 | 0.45783
0.01999 | 0.99659 | 0.11826