## Sheet1
20004.453 | 0.77124 | -0.00319
15829.126 | 0.78145 | 0.00971
12516.703 | 0.79301 | 0.02038
9909.4424 | 0.80146 | 0.02768
7835.48 | 0.81081 | 0.03428
6217.2461 | 0.81928 | 0.03819
4905.291 | 0.82692 | 0.04205
3881.2737 | 0.83694 | 0.04511
3070.9827 | 0.84443 | 0.04808
2430.7778 | 0.85152 | 0.05113
1923.1537 | 0.86145 | 0.05272
1522.4358 | 0.86976 | 0.05547
1203.8446 | 0.87774 | 0.05751
952.86591 | 0.88757 | 0.05841
754.27557 | 0.89592 | 0.06296
596.71857 | 0.90436 | 0.06431
471.96338 | 0.91382 | 0.0664
373.20856 | 0.92388 | 0.07071
295.47278 | 0.93291 | 0.07401
233.87738 | 0.94369 | 0.07683
185.05922 | 0.95466 | 0.08405
146.35823 | 0.96477 | 0.08725
115.77804 | 0.97537 | 0.0916
91.6721 | 0.98677 | 0.09711
72.51701 | 1.00021 | 0.10654
57.36816 | 1.01632 | 0.11739
45.3629 | 1.03244 | 0.12706
35.93134 | 1.04482 | 0.13544
28.40909 | 1.0704 | 0.15107
22.48202 | 1.09468 | 0.16546
17.79613 | 1.1179 | 0.18007
14.06813 | 1.15484 | 0.20136
11.1448 | 1.19045 | 0.19817
8.81772 | 1.24267 | 0.21275
6.97545 | 1.26941 | 0.21106
5.5173 | 1.30245 | 0.18754
4.36941 | 1.35203 | 0.16053
3.45686 | 1.40096 | 0.15695
2.73547 | 1.41932 | 0.16135
2.16054 | 1.41511 | 0.15388
1.70952 | 1.40096 | 0.1267
1.35352 | 1.39784 | 0.08217
1.07079 | 1.42037 | 0.03659
0.84734 | 1.46552 | 0.01209
0.67072 | 1.51089 | 0.01792
0.53067 | 1.54784 | 0.06315
0.41976 | 1.54112 | 0.12997
0.33183 | 1.48685 | 0.18264
0.26261 | 1.40279 | 0.18961
0.20791 | 1.3289 | 0.13867
0.16452 | 1.30124 | 0.04516
0.13007 | 1.34806 | -0.05657
0.10309 | 1.47107 | -0.11702
0.08153 | 1.64113 | -0.08887
0.06443 | 1.78193 | 0.0287
0.05102 | 1.85338 | 0.2692
0.04042 | 1.76552 | 0.53953
0.03192 | 1.51947 | 0.71661
0.02528 | 1.21466 | 0.68461
0.01999 | 0.99989 | 0.42391