## Sheet1
20004.453 | 0.75495 | -0.01132
15829.126 | 0.76468 | 0.00228
12516.703 | 0.77325 | 0.01479
9909.4424 | 0.78093 | 0.02112
7835.48 | 0.78973 | 0.02737
6217.2461 | 0.79766 | 0.03257
4905.291 | 0.80554 | 0.03643
3881.2737 | 0.81294 | 0.03978
3070.9827 | 0.81993 | 0.04303
2430.7778 | 0.82653 | 0.04539
1923.1537 | 0.83436 | 0.04671
1522.4358 | 0.84164 | 0.04777
1203.8446 | 0.84928 | 0.04996
952.86591 | 0.8555 | 0.05382
754.27557 | 0.86445 | 0.05638
596.71857 | 0.87218 | 0.05685
471.96338 | 0.87913 | 0.06068
373.20856 | 0.89046 | 0.06418
295.47278 | 0.89779 | 0.0673
233.87738 | 0.90864 | 0.07247
185.05922 | 0.91743 | 0.07648
146.35823 | 0.92705 | 0.08115
115.77804 | 0.94039 | 0.08693
91.6721 | 0.95162 | 0.09464
72.51701 | 0.9673 | 0.10264
57.36816 | 0.98224 | 0.11146
45.3629 | 1.00227 | 0.11939
35.93134 | 1.02458 | 0.12754
28.40909 | 1.04915 | 0.12986
22.48202 | 1.07597 | 0.13072
17.79613 | 1.09987 | 0.12629
14.06813 | 1.12565 | 0.11938
11.1448 | 1.14571 | 0.10746
8.81772 | 1.16399 | 0.09709
6.97545 | 1.17535 | 0.0871
5.5173 | 1.18369 | 0.07623
4.36941 | 1.19446 | 0.0642
3.45686 | 1.20424 | 0.05463
2.73547 | 1.21109 | 0.0546
2.16054 | 1.21272 | 0.05313
1.70952 | 1.21127 | 0.05091
1.35352 | 1.21085 | 0.04433
1.07079 | 1.21401 | 0.03729
0.84734 | 1.22299 | 0.03031
0.67072 | 1.23661 | 0.02981
0.53067 | 1.25352 | 0.03897
0.41976 | 1.26571 | 0.06123
0.33183 | 1.26289 | 0.08986
0.26261 | 1.24423 | 0.11245
0.20791 | 1.21677 | 0.11738
0.16452 | 1.19337 | 0.09782
0.13007 | 1.19367 | 0.05781
0.10309 | 1.23484 | 0.01282
0.08153 | 1.32658 | -0.00913
0.06443 | 1.44366 | 0.02225
0.05102 | 1.57175 | 0.14904
0.04042 | 1.62101 | 0.36402
0.03192 | 1.52552 | 0.60288
0.02528 | 1.27482 | 0.7517
0.01999 | 0.92945 | 0.692