## Sheet1
20004.453 | 0.75221 | -0.01176
15829.126 | 0.76324 | 0.00264
12516.703 | 0.77094 | 0.01392
9909.4424 | 0.77994 | 0.02116
7835.48 | 0.78678 | 0.02775
6217.2461 | 0.79492 | 0.03241
4905.291 | 0.80289 | 0.03614
3881.2737 | 0.80959 | 0.03974
3070.9827 | 0.81823 | 0.04332
2430.7778 | 0.82435 | 0.044
1923.1537 | 0.83097 | 0.04805
1522.4358 | 0.84037 | 0.04868
1203.8446 | 0.84714 | 0.05099
952.86591 | 0.85361 | 0.05255
754.27557 | 0.862 | 0.05466
596.71857 | 0.8705 | 0.05802
471.96338 | 0.87919 | 0.05982
373.20856 | 0.88736 | 0.06483
295.47278 | 0.89576 | 0.06809
233.87738 | 0.90574 | 0.0717
185.05922 | 0.91556 | 0.07744
146.35823 | 0.92415 | 0.08184
115.77804 | 0.93658 | 0.0884
91.6721 | 0.95075 | 0.09589
72.51701 | 0.96391 | 0.10425
57.36816 | 0.98133 | 0.1116
45.3629 | 0.99995 | 0.11828
35.93134 | 1.02197 | 0.12555
28.40909 | 1.04679 | 0.12892
22.48202 | 1.07364 | 0.13037
17.79613 | 1.09833 | 0.1257
14.06813 | 1.1237 | 0.11948
11.1448 | 1.14147 | 0.10878
8.81772 | 1.16261 | 0.09697
6.97545 | 1.17269 | 0.08696
5.5173 | 1.18335 | 0.07404
4.36941 | 1.19138 | 0.06398
3.45686 | 1.20193 | 0.0563
2.73547 | 1.20795 | 0.05454
2.16054 | 1.20924 | 0.0532
1.70952 | 1.2078 | 0.05032
1.35352 | 1.20723 | 0.04373
1.07079 | 1.21141 | 0.03631
0.84734 | 1.221 | 0.03051
0.67072 | 1.23443 | 0.03061
0.53067 | 1.25107 | 0.04036
0.41976 | 1.26178 | 0.06333
0.33183 | 1.25733 | 0.091
0.26261 | 1.23768 | 0.11188
0.20791 | 1.21077 | 0.11393
0.16452 | 1.18997 | 0.09312
0.13007 | 1.19354 | 0.053
0.10309 | 1.23815 | 0.00953
0.08153 | 1.33234 | -0.0073
0.06443 | 1.44639 | 0.02973
0.05102 | 1.569 | 0.16312
0.04042 | 1.60374 | 0.38205
0.03192 | 1.49471 | 0.6111
0.02528 | 1.23715 | 0.73932
0.01999 | 0.89755 | 0.65148