## Sheet1
20004.453 | 0.76543 | -0.01374
15829.126 | 0.77643 | 0.00208
12516.703 | 0.7851 | 0.0118
9909.4424 | 0.79102 | 0.02101
7835.48 | 0.80027 | 0.0254
6217.2461 | 0.80877 | 0.03205
4905.291 | 0.8155 | 0.03722
3881.2737 | 0.82384 | 0.03914
3070.9827 | 0.82989 | 0.04205
2430.7778 | 0.83547 | 0.04616
1923.1537 | 0.84329 | 0.04542
1522.4358 | 0.85208 | 0.04939
1203.8446 | 0.85895 | 0.05202
952.86591 | 0.86618 | 0.05284
754.27557 | 0.87353 | 0.05649
596.71857 | 0.8833 | 0.05731
471.96338 | 0.89064 | 0.06091
373.20856 | 0.89765 | 0.06342
295.47278 | 0.90716 | 0.06637
233.87738 | 0.91782 | 0.0721
185.05922 | 0.92696 | 0.07741
146.35823 | 0.93712 | 0.08092
115.77804 | 0.94832 | 0.0881
91.6721 | 0.961 | 0.09476
72.51701 | 0.9767 | 0.10264
57.36816 | 0.99536 | 0.11086
45.3629 | 1.01314 | 0.11999
35.93134 | 1.03571 | 0.12583
28.40909 | 1.06036 | 0.1289
22.48202 | 1.08582 | 0.12869
17.79613 | 1.10986 | 0.12457
14.06813 | 1.13559 | 0.11682
11.1448 | 1.15294 | 0.107
8.81772 | 1.17144 | 0.09392
6.97545 | 1.18559 | 0.08418
5.5173 | 1.19221 | 0.075
4.36941 | 1.19914 | 0.06234
3.45686 | 1.20822 | 0.05426
2.73547 | 1.21692 | 0.04805
2.16054 | 1.22299 | 0.05022
1.70952 | 1.22252 | 0.05066
1.35352 | 1.22059 | 0.04971
1.07079 | 1.21869 | 0.04504
0.84734 | 1.22019 | 0.03666
0.67072 | 1.22835 | 0.03034
0.53067 | 1.24498 | 0.02723
0.41976 | 1.26657 | 0.03708
0.33183 | 1.28378 | 0.06261
0.26261 | 1.28632 | 0.0992
0.20791 | 1.26673 | 0.13298
0.16452 | 1.23051 | 0.1478
0.13007 | 1.19314 | 0.13119
0.10309 | 1.1789 | 0.083
0.08153 | 1.21461 | 0.01785
0.06443 | 1.29962 | -0.0296
0.05102 | 1.46354 | -0.02391
0.04042 | 1.64967 | 0.09893
0.03192 | 1.76424 | 0.35513
0.02528 | 1.7061 | 0.6844
0.01999 | 1.42138 | 0.95343