## Sheet1
20004.453 | 0.74785 | -0.01915
15829.126 | 0.75567 | -0.0046
12516.703 | 0.7631 | 0.00693
9909.4424 | 0.77259 | 0.01568
7835.48 | 0.77768 | 0.022
6217.2461 | 0.78623 | 0.02778
4905.291 | 0.79229 | 0.03366
3881.2737 | 0.80077 | 0.03586
3070.9827 | 0.80621 | 0.0391
2430.7778 | 0.81309 | 0.04069
1923.1537 | 0.82021 | 0.04445
1522.4358 | 0.82755 | 0.04738
1203.8446 | 0.83493 | 0.0486
952.86591 | 0.84088 | 0.05214
754.27557 | 0.84854 | 0.05303
596.71857 | 0.85724 | 0.05534
471.96338 | 0.86477 | 0.05894
373.20856 | 0.87407 | 0.06371
295.47278 | 0.88158 | 0.06673
233.87738 | 0.8906 | 0.07078
185.05922 | 0.90094 | 0.07601
146.35823 | 0.9103 | 0.08106
115.77804 | 0.92189 | 0.08812
91.6721 | 0.93536 | 0.0947
72.51701 | 0.94705 | 0.10388
57.36816 | 0.96398 | 0.11238
45.3629 | 0.98356 | 0.1213
35.93134 | 1.00645 | 0.1283
28.40909 | 1.0316 | 0.13355
22.48202 | 1.05709 | 0.13646
17.79613 | 1.08621 | 0.13484
14.06813 | 1.11232 | 0.12561
11.1448 | 1.13493 | 0.11841
8.81772 | 1.15263 | 0.1053
6.97545 | 1.16912 | 0.09138
5.5173 | 1.17947 | 0.08194
4.36941 | 1.1889 | 0.07195
3.45686 | 1.19569 | 0.06126
2.73547 | 1.20121 | 0.05229
2.16054 | 1.20918 | 0.04772
1.70952 | 1.21459 | 0.04679
1.35352 | 1.21578 | 0.048
1.07079 | 1.2152 | 0.04767
0.84734 | 1.21323 | 0.04606
0.67072 | 1.21554 | 0.04405
0.53067 | 1.22002 | 0.04084
0.41976 | 1.23022 | 0.04133
0.33183 | 1.24341 | 0.04694
0.26261 | 1.25677 | 0.0612
0.20791 | 1.26503 | 0.08228
0.16452 | 1.26573 | 0.10547
0.13007 | 1.26174 | 0.12342
0.10309 | 1.25863 | 0.13412
0.08153 | 1.26545 | 0.14005
0.06443 | 1.28144 | 0.1491
0.05102 | 1.3079 | 0.1605
0.04042 | 1.34783 | 0.17919
0.03192 | 1.39849 | 0.21471
0.02528 | 1.44791 | 0.27033
0.01999 | 1.4834 | 0.33892