## Sheet1
20004.453 | 0.7476 | -0.01975
15829.126 | 0.75493 | -0.00484
12516.703 | 0.76154 | 0.00608
9909.4424 | 0.76968 | 0.01477
7835.48 | 0.77686 | 0.02168
6217.2461 | 0.78355 | 0.02751
4905.291 | 0.79013 | 0.02943
3881.2737 | 0.7992 | 0.03606
3070.9827 | 0.80424 | 0.0383
2430.7778 | 0.81109 | 0.04242
1923.1537 | 0.81712 | 0.04306
1522.4358 | 0.82457 | 0.04775
1203.8446 | 0.83242 | 0.04829
952.86591 | 0.83972 | 0.05103
754.27557 | 0.84674 | 0.05432
596.71857 | 0.85537 | 0.05624
471.96338 | 0.86336 | 0.06034
373.20856 | 0.872 | 0.06166
295.47278 | 0.88007 | 0.06622
233.87738 | 0.88865 | 0.07056
185.05922 | 0.89737 | 0.07509
146.35823 | 0.90903 | 0.08102
115.77804 | 0.9195 | 0.0874
91.6721 | 0.93258 | 0.09353
72.51701 | 0.9462 | 0.1047
57.36816 | 0.9629 | 0.11236
45.3629 | 0.98344 | 0.12101
35.93134 | 1.00476 | 0.12982
28.40909 | 1.02913 | 0.1354
22.48202 | 1.05748 | 0.13679
17.79613 | 1.08465 | 0.13338
14.06813 | 1.11008 | 0.12594
11.1448 | 1.13346 | 0.11631
8.81772 | 1.15103 | 0.1047
6.97545 | 1.16518 | 0.09284
5.5173 | 1.17915 | 0.07978
4.36941 | 1.18873 | 0.07173
3.45686 | 1.1937 | 0.06345
2.73547 | 1.19602 | 0.05485
2.16054 | 1.20094 | 0.04696
1.70952 | 1.20759 | 0.04153
1.35352 | 1.21498 | 0.03944
1.07079 | 1.22093 | 0.04249
0.84734 | 1.22355 | 0.04758
0.67072 | 1.2233 | 0.05352
0.53067 | 1.21984 | 0.05663
0.41976 | 1.21851 | 0.05599
0.33183 | 1.22247 | 0.0543
0.26261 | 1.23187 | 0.05397
0.20791 | 1.24774 | 0.05942
0.16452 | 1.26749 | 0.07348
0.13007 | 1.28443 | 0.09807
0.10309 | 1.29519 | 0.13032
0.08153 | 1.29613 | 0.1629
0.06443 | 1.29547 | 0.18883
0.05102 | 1.29712 | 0.20207
0.04042 | 1.31231 | 0.21233
0.03192 | 1.34279 | 0.22511
0.02528 | 1.38646 | 0.24272
0.01999 | 1.44682 | 0.26981