## Sheet1
20004.453 | 0.74846 | -0.0185
15829.126 | 0.75714 | -0.00553
12516.703 | 0.76388 | 0.00681
9909.4424 | 0.77228 | 0.0157
7835.48 | 0.77955 | 0.02224
6217.2461 | 0.78523 | 0.02694
4905.291 | 0.79204 | 0.03069
3881.2737 | 0.79871 | 0.03467
3070.9827 | 0.80477 | 0.03902
2430.7778 | 0.81261 | 0.04068
1923.1537 | 0.81973 | 0.04345
1522.4358 | 0.82691 | 0.04645
1203.8446 | 0.83487 | 0.04761
952.86591 | 0.84006 | 0.053
754.27557 | 0.84733 | 0.05428
596.71857 | 0.85541 | 0.0555
471.96338 | 0.86522 | 0.059
373.20856 | 0.8723 | 0.06233
295.47278 | 0.88048 | 0.06736
233.87738 | 0.88929 | 0.06988
185.05922 | 0.89912 | 0.07504
146.35823 | 0.91063 | 0.08165
115.77804 | 0.91921 | 0.08724
91.6721 | 0.93319 | 0.0951
72.51701 | 0.9463 | 0.10257
57.36816 | 0.96296 | 0.11158
45.3629 | 0.98262 | 0.12199
35.93134 | 1.00562 | 0.1291
28.40909 | 1.03004 | 0.1353
22.48202 | 1.05809 | 0.13577
17.79613 | 1.08542 | 0.13516
14.06813 | 1.11117 | 0.12814
11.1448 | 1.13519 | 0.11728
8.81772 | 1.15354 | 0.10472
6.97545 | 1.16874 | 0.0935
5.5173 | 1.18048 | 0.08167
4.36941 | 1.18908 | 0.06962
3.45686 | 1.19659 | 0.06208
2.73547 | 1.20239 | 0.05533
2.16054 | 1.20615 | 0.04951
1.70952 | 1.21054 | 0.04596
1.35352 | 1.21447 | 0.04309
1.07079 | 1.21741 | 0.04225
0.84734 | 1.22009 | 0.0418
0.67072 | 1.22346 | 0.044
0.53067 | 1.22724 | 0.04649
0.41976 | 1.23139 | 0.05119
0.33183 | 1.23505 | 0.05672
0.26261 | 1.24027 | 0.06394
0.20791 | 1.24729 | 0.07254
0.16452 | 1.25647 | 0.08507
0.13007 | 1.26458 | 0.10155
0.10309 | 1.27204 | 0.11945
0.08153 | 1.28166 | 0.13685
0.06443 | 1.29594 | 0.1574
0.05102 | 1.31698 | 0.17969
0.04042 | 1.33999 | 0.20781
0.03192 | 1.36506 | 0.23534
0.02528 | 1.40059 | 0.26325
0.01999 | 1.44852 | 0.30161