## Sheet1
20004.453 | 0.74301 | -0.02105
15829.126 | 0.74988 | -0.00617
12516.703 | 0.75762 | 0.00552
9909.4424 | 0.76387 | 0.01505
7835.48 | 0.77161 | 0.02126
6217.2461 | 0.77755 | 0.02709
4905.291 | 0.78585 | 0.03155
3881.2737 | 0.79135 | 0.03514
3070.9827 | 0.79878 | 0.03755
2430.7778 | 0.80656 | 0.04051
1923.1537 | 0.81295 | 0.04393
1522.4358 | 0.82056 | 0.04608
1203.8446 | 0.82628 | 0.04843
952.86591 | 0.8346 | 0.05123
754.27557 | 0.84169 | 0.05374
596.71857 | 0.85072 | 0.05602
471.96338 | 0.85794 | 0.05885
373.20856 | 0.8653 | 0.06232
295.47278 | 0.87455 | 0.06777
233.87738 | 0.88436 | 0.06936
185.05922 | 0.89333 | 0.07544
146.35823 | 0.90371 | 0.08129
115.77804 | 0.91271 | 0.08778
91.6721 | 0.9261 | 0.09534
72.51701 | 0.94138 | 0.10288
57.36816 | 0.95605 | 0.11223
45.3629 | 0.97693 | 0.12213
35.93134 | 0.99887 | 0.12924
28.40909 | 1.02297 | 0.13569
22.48202 | 1.05123 | 0.13749
17.79613 | 1.07875 | 0.13614
14.06813 | 1.1056 | 0.12836
11.1448 | 1.12848 | 0.11663
8.81772 | 1.14741 | 0.10562
6.97545 | 1.16194 | 0.09268
5.5173 | 1.17448 | 0.0808
4.36941 | 1.18419 | 0.07038
3.45686 | 1.19152 | 0.06204
2.73547 | 1.1959 | 0.05454
2.16054 | 1.20136 | 0.04819
1.70952 | 1.20554 | 0.04575
1.35352 | 1.20846 | 0.04352
1.07079 | 1.21134 | 0.04163
0.84734 | 1.2153 | 0.04222
0.67072 | 1.21877 | 0.04393
0.53067 | 1.22159 | 0.04741
0.41976 | 1.22442 | 0.052
0.33183 | 1.22867 | 0.05699
0.26261 | 1.23437 | 0.06416
0.20791 | 1.2408 | 0.07359
0.16452 | 1.24749 | 0.08519
0.13007 | 1.25617 | 0.09763
0.10309 | 1.26807 | 0.11287
0.08153 | 1.28412 | 0.13348
0.06443 | 1.30057 | 0.1603
0.05102 | 1.31367 | 0.18851
0.04042 | 1.33057 | 0.21329
0.03192 | 1.35661 | 0.24024
0.02528 | 1.3899 | 0.2722
0.01999 | 1.42506 | 0.30697