## Sheet1
20004.453 | 0.74326 | -0.02092
15829.126 | 0.75167 | -0.00575
12516.703 | 0.75726 | 0.00649
9909.4424 | 0.76399 | 0.01425
7835.48 | 0.77388 | 0.02229
6217.2461 | 0.77912 | 0.02638
4905.291 | 0.78651 | 0.03076
3881.2737 | 0.79415 | 0.03575
3070.9827 | 0.80024 | 0.03809
2430.7778 | 0.80681 | 0.04097
1923.1537 | 0.81308 | 0.0436
1522.4358 | 0.82096 | 0.04569
1203.8446 | 0.82785 | 0.04895
952.86591 | 0.83539 | 0.05088
754.27557 | 0.84254 | 0.05381
596.71857 | 0.85172 | 0.05661
471.96338 | 0.85784 | 0.06119
373.20856 | 0.86667 | 0.06402
295.47278 | 0.87416 | 0.06709
233.87738 | 0.88558 | 0.07005
185.05922 | 0.89367 | 0.07511
146.35823 | 0.9043 | 0.08065
115.77804 | 0.91562 | 0.08761
91.6721 | 0.92808 | 0.09397
72.51701 | 0.94276 | 0.10388
57.36816 | 0.95912 | 0.11228
45.3629 | 0.9774 | 0.12074
35.93134 | 0.99851 | 0.12848
28.40909 | 1.02476 | 0.13488
22.48202 | 1.05194 | 0.13667
17.79613 | 1.0799 | 0.13445
14.06813 | 1.10779 | 0.12795
11.1448 | 1.13022 | 0.11753
8.81772 | 1.14899 | 0.10519
6.97545 | 1.16441 | 0.09332
5.5173 | 1.17725 | 0.08043
4.36941 | 1.18379 | 0.07094
3.45686 | 1.19122 | 0.06103
2.73547 | 1.19778 | 0.05344
2.16054 | 1.2019 | 0.04978
1.70952 | 1.20596 | 0.04495
1.35352 | 1.20957 | 0.04302
1.07079 | 1.21271 | 0.04197
0.84734 | 1.2156 | 0.04229
0.67072 | 1.21855 | 0.04435
0.53067 | 1.22196 | 0.04654
0.41976 | 1.22614 | 0.05054
0.33183 | 1.23064 | 0.05671
0.26261 | 1.23501 | 0.06438
0.20791 | 1.24115 | 0.07259
0.16452 | 1.24941 | 0.08393
0.13007 | 1.26005 | 0.09915
0.10309 | 1.26944 | 0.11857
0.08153 | 1.27879 | 0.1388
0.06443 | 1.29138 | 0.16087
0.05102 | 1.31061 | 0.18042
0.04042 | 1.33438 | 0.20708
0.03192 | 1.35989 | 0.23752
0.02528 | 1.39145 | 0.26637
0.01999 | 1.43538 | 0.2979