## Sheet1
20004.453 | 0.74671 | -0.02021
15829.126 | 0.75304 | -0.00477
12516.703 | 0.7619 | 0.00623
9909.4424 | 0.76828 | 0.01482
7835.48 | 0.77594 | 0.02111
6217.2461 | 0.7828 | 0.02636
4905.291 | 0.78854 | 0.03199
3881.2737 | 0.79703 | 0.03676
3070.9827 | 0.80375 | 0.03807
2430.7778 | 0.8119 | 0.04055
1923.1537 | 0.81779 | 0.04333
1522.4358 | 0.82571 | 0.04688
1203.8446 | 0.83187 | 0.04947
952.86591 | 0.83829 | 0.05022
754.27557 | 0.84644 | 0.05289
596.71857 | 0.85383 | 0.05581
471.96338 | 0.86173 | 0.05734
373.20856 | 0.87111 | 0.0641
295.47278 | 0.87827 | 0.06639
233.87738 | 0.88783 | 0.07019
185.05922 | 0.89709 | 0.07591
146.35823 | 0.90711 | 0.08114
115.77804 | 0.91972 | 0.08867
91.6721 | 0.9308 | 0.09539
72.51701 | 0.94479 | 0.10234
57.36816 | 0.96279 | 0.11062
45.3629 | 0.98182 | 0.12173
35.93134 | 1.00308 | 0.12946
28.40909 | 1.02812 | 0.13557
22.48202 | 1.05607 | 0.13745
17.79613 | 1.08366 | 0.13526
14.06813 | 1.11027 | 0.12845
11.1448 | 1.13187 | 0.11701
8.81772 | 1.15212 | 0.106
6.97545 | 1.16752 | 0.09262
5.5173 | 1.17948 | 0.08144
4.36941 | 1.18887 | 0.07117
3.45686 | 1.19537 | 0.06181
2.73547 | 1.20034 | 0.05343
2.16054 | 1.20616 | 0.04892
1.70952 | 1.21041 | 0.04557
1.35352 | 1.21333 | 0.04326
1.07079 | 1.21579 | 0.04119
0.84734 | 1.21974 | 0.04219
0.67072 | 1.22274 | 0.04386
0.53067 | 1.22711 | 0.047
0.41976 | 1.22957 | 0.05181
0.33183 | 1.23335 | 0.05741
0.26261 | 1.23863 | 0.06418
0.20791 | 1.24556 | 0.07347
0.16452 | 1.25235 | 0.08551
0.13007 | 1.26066 | 0.0984
0.10309 | 1.27163 | 0.11259
0.08153 | 1.28785 | 0.13187
0.06443 | 1.30573 | 0.15708
0.05102 | 1.32151 | 0.1876
0.04042 | 1.33796 | 0.21593
0.03192 | 1.36107 | 0.24257
0.02528 | 1.39291 | 0.27258
0.01999 | 1.42927 | 0.3074