## Sheet1
20004.453 | 0.74521 | -0.01935
15829.126 | 0.75281 | -0.00413
12516.703 | 0.75828 | 0.006
9909.4424 | 0.76653 | 0.01451
7835.48 | 0.77422 | 0.02194
6217.2461 | 0.78157 | 0.02803
4905.291 | 0.78685 | 0.03113
3881.2737 | 0.79452 | 0.03536
3070.9827 | 0.80239 | 0.03899
2430.7778 | 0.80959 | 0.04044
1923.1537 | 0.81491 | 0.04433
1522.4358 | 0.82235 | 0.04578
1203.8446 | 0.82954 | 0.04861
952.86591 | 0.83648 | 0.05219
754.27557 | 0.84522 | 0.05453
596.71857 | 0.85249 | 0.0569
471.96338 | 0.85964 | 0.05912
373.20856 | 0.86827 | 0.06359
295.47278 | 0.87858 | 0.06722
233.87738 | 0.88656 | 0.07002
185.05922 | 0.8951 | 0.07461
146.35823 | 0.90618 | 0.08043
115.77804 | 0.91582 | 0.0871
91.6721 | 0.92966 | 0.09587
72.51701 | 0.94317 | 0.10256
57.36816 | 0.95982 | 0.11219
45.3629 | 0.97761 | 0.12084
35.93134 | 1.00187 | 0.13022
28.40909 | 1.02637 | 0.13462
22.48202 | 1.05365 | 0.1375
17.79613 | 1.08172 | 0.13478
14.06813 | 1.10975 | 0.12724
11.1448 | 1.13205 | 0.11777
8.81772 | 1.15019 | 0.10553
6.97545 | 1.16669 | 0.09305
5.5173 | 1.17708 | 0.08268
4.36941 | 1.18728 | 0.07148
3.45686 | 1.19376 | 0.06071
2.73547 | 1.19915 | 0.05364
2.16054 | 1.20423 | 0.04933
1.70952 | 1.20719 | 0.04547
1.35352 | 1.21042 | 0.04299
1.07079 | 1.2141 | 0.0413
0.84734 | 1.21788 | 0.04184
0.67072 | 1.22132 | 0.04444
0.53067 | 1.22383 | 0.04747
0.41976 | 1.22701 | 0.05118
0.33183 | 1.23206 | 0.0565
0.26261 | 1.23769 | 0.06421
0.20791 | 1.24325 | 0.07425
0.16452 | 1.24955 | 0.08419
0.13007 | 1.25983 | 0.09693
0.10309 | 1.2729 | 0.11394
0.08153 | 1.28606 | 0.13718
0.06443 | 1.29896 | 0.16301
0.05102 | 1.31159 | 0.18575
0.04042 | 1.33234 | 0.2093
0.03192 | 1.3611 | 0.23807
0.02528 | 1.39252 | 0.27121
0.01999 | 1.42737 | 0.30311