## Sheet1
20004.453 | 0.75504 | -0.02116
15829.126 | 0.7645 | -0.00626
12516.703 | 0.77076 | 0.00535
9909.4424 | 0.77777 | 0.01622
7835.48 | 0.78525 | 0.02109
6217.2461 | 0.79311 | 0.02778
4905.291 | 0.7974 | 0.03196
3881.2737 | 0.80607 | 0.03552
3070.9827 | 0.81304 | 0.0382
2430.7778 | 0.8207 | 0.04105
1923.1537 | 0.82715 | 0.04366
1522.4358 | 0.83354 | 0.04499
1203.8446 | 0.83994 | 0.04886
952.86591 | 0.84832 | 0.05045
754.27557 | 0.85606 | 0.0545
596.71857 | 0.86229 | 0.0546
471.96338 | 0.87147 | 0.06037
373.20856 | 0.87895 | 0.06275
295.47278 | 0.88833 | 0.06677
233.87738 | 0.89806 | 0.07165
185.05922 | 0.90705 | 0.07557
146.35823 | 0.91599 | 0.08058
115.77804 | 0.92781 | 0.08833
91.6721 | 0.9399 | 0.09515
72.51701 | 0.95358 | 0.1035
57.36816 | 0.97051 | 0.11189
45.3629 | 0.99119 | 0.12136
35.93134 | 1.0122 | 0.1284
28.40909 | 1.03818 | 0.13351
22.48202 | 1.0637 | 0.1362
17.79613 | 1.09343 | 0.13412
14.06813 | 1.1194 | 0.12677
11.1448 | 1.14166 | 0.11641
8.81772 | 1.16199 | 0.10438
6.97545 | 1.17578 | 0.09171
5.5173 | 1.18647 | 0.08143
4.36941 | 1.19523 | 0.07054
3.45686 | 1.20384 | 0.06113
2.73547 | 1.2077 | 0.05411
2.16054 | 1.21299 | 0.04839
1.70952 | 1.21696 | 0.04518
1.35352 | 1.22097 | 0.04271
1.07079 | 1.22363 | 0.04159
0.84734 | 1.22642 | 0.04175
0.67072 | 1.23015 | 0.04338
0.53067 | 1.23372 | 0.04676
0.41976 | 1.23682 | 0.05183
0.33183 | 1.2407 | 0.05709
0.26261 | 1.24584 | 0.06382
0.20791 | 1.25262 | 0.07321
0.16452 | 1.25962 | 0.08508
0.13007 | 1.26717 | 0.09762
0.10309 | 1.27873 | 0.11234
0.08153 | 1.2946 | 0.13098
0.06443 | 1.31262 | 0.15624
0.05102 | 1.32849 | 0.18668
0.04042 | 1.34439 | 0.21542
0.03192 | 1.36721 | 0.24181
0.02528 | 1.39928 | 0.27172
0.01999 | 1.43558 | 0.30659