## Sheet1
20004.453 | 0.75904 | -0.02032
15829.126 | 0.76589 | -0.00475
12516.703 | 0.77359 | 0.00498
9909.4424 | 0.77916 | 0.0144
7835.48 | 0.78722 | 0.02067
6217.2461 | 0.79359 | 0.02719
4905.291 | 0.80083 | 0.03198
3881.2737 | 0.80709 | 0.03499
3070.9827 | 0.81516 | 0.03784
2430.7778 | 0.82098 | 0.04101
1923.1537 | 0.82918 | 0.0437
1522.4358 | 0.8355 | 0.04553
1203.8446 | 0.84173 | 0.04849
952.86591 | 0.84931 | 0.05131
754.27557 | 0.85672 | 0.05291
596.71857 | 0.86374 | 0.05672
471.96338 | 0.87349 | 0.05843
373.20856 | 0.88038 | 0.06272
295.47278 | 0.89091 | 0.06682
233.87738 | 0.89838 | 0.07171
185.05922 | 0.907 | 0.07513
146.35823 | 0.91853 | 0.08137
115.77804 | 0.93092 | 0.08722
91.6721 | 0.94267 | 0.0939
72.51701 | 0.95719 | 0.10263
57.36816 | 0.97358 | 0.11232
45.3629 | 0.99152 | 0.12041
35.93134 | 1.01507 | 0.12903
28.40909 | 1.03882 | 0.13544
22.48202 | 1.06524 | 0.13447
17.79613 | 1.09472 | 0.13357
14.06813 | 1.11912 | 0.12567
11.1448 | 1.1431 | 0.11685
8.81772 | 1.15983 | 0.10369
6.97545 | 1.1768 | 0.09077
5.5173 | 1.18703 | 0.08002
4.36941 | 1.19645 | 0.06878
3.45686 | 1.20252 | 0.06038
2.73547 | 1.20732 | 0.05305
2.16054 | 1.2131 | 0.0482
1.70952 | 1.21694 | 0.04443
1.35352 | 1.21988 | 0.04223
1.07079 | 1.22193 | 0.04167
0.84734 | 1.22662 | 0.04169
0.67072 | 1.22986 | 0.04298
0.53067 | 1.23316 | 0.04632
0.41976 | 1.23642 | 0.05181
0.33183 | 1.24006 | 0.0563
0.26261 | 1.24554 | 0.06318
0.20791 | 1.25228 | 0.07322
0.16452 | 1.25851 | 0.08445
0.13007 | 1.26657 | 0.09752
0.10309 | 1.27868 | 0.11175
0.08153 | 1.29487 | 0.13135
0.06443 | 1.31178 | 0.15765
0.05102 | 1.32599 | 0.1867
0.04042 | 1.34184 | 0.21305
0.03192 | 1.36632 | 0.23945
0.02528 | 1.39838 | 0.27032
0.01999 | 1.43562 | 0.30599