## Sheet1
20004.453 | 0.76793 | -0.00512
15829.126 | 0.77989 | 0.00874
12516.703 | 0.78936 | 0.01941
9909.4424 | 0.79688 | 0.02764
7835.48 | 0.80616 | 0.03428
6217.2461 | 0.81702 | 0.03807
4905.291 | 0.82358 | 0.04091
3881.2737 | 0.83307 | 0.04574
3070.9827 | 0.8408 | 0.04657
2430.7778 | 0.84976 | 0.05119
1923.1537 | 0.85629 | 0.05259
1522.4358 | 0.86393 | 0.05468
1203.8446 | 0.87374 | 0.05558
952.86591 | 0.88122 | 0.06002
754.27557 | 0.8914 | 0.06115
596.71857 | 0.89844 | 0.06452
471.96338 | 0.90802 | 0.06618
373.20856 | 0.91827 | 0.07096
295.47278 | 0.92752 | 0.07478
233.87738 | 0.93771 | 0.07796
185.05922 | 0.94709 | 0.08346
146.35823 | 0.95793 | 0.08694
115.77804 | 0.97005 | 0.09248
91.6721 | 0.98085 | 0.10049
72.51701 | 0.99559 | 0.10875
57.36816 | 1.00808 | 0.11862
45.3629 | 1.02398 | 0.12786
35.93134 | 1.04153 | 0.14114
28.40909 | 1.05995 | 0.15639
22.48202 | 1.08481 | 0.1738
17.79613 | 1.11364 | 0.19092
14.06813 | 1.14659 | 0.20675
11.1448 | 1.18579 | 0.22012
8.81772 | 1.23016 | 0.22866
6.97545 | 1.27916 | 0.22969
5.5173 | 1.32118 | 0.22235
4.36941 | 1.36708 | 0.21242
3.45686 | 1.4024 | 0.19706
2.73547 | 1.43417 | 0.17535
2.16054 | 1.4599 | 0.15692
1.70952 | 1.47857 | 0.13834
1.35352 | 1.49352 | 0.12233
1.07079 | 1.50516 | 0.10933
0.84734 | 1.51638 | 0.09927
0.67072 | 1.52461 | 0.09381
0.53067 | 1.53089 | 0.09078
0.41976 | 1.5368 | 0.08965
0.33183 | 1.54476 | 0.09049
0.26261 | 1.55318 | 0.09604
0.20791 | 1.56169 | 0.10514
0.16452 | 1.56948 | 0.11571
0.13007 | 1.58184 | 0.12832
0.10309 | 1.59853 | 0.14563
0.08153 | 1.61834 | 0.17031
0.06443 | 1.63903 | 0.19996
0.05102 | 1.65638 | 0.22706
0.04042 | 1.683 | 0.25175
0.03192 | 1.72087 | 0.28126
0.02528 | 1.76155 | 0.31996
0.01999 | 1.80388 | 0.36015