## Sheet1
20004.453 | 0.76932 | -0.00439
15829.126 | 0.77987 | 0.00853
12516.703 | 0.79088 | 0.01906
9909.4424 | 0.79989 | 0.02691
7835.48 | 0.80891 | 0.03412
6217.2461 | 0.81776 | 0.03846
4905.291 | 0.82656 | 0.04349
3881.2737 | 0.83544 | 0.0448
3070.9827 | 0.84301 | 0.04865
2430.7778 | 0.85093 | 0.04979
1923.1537 | 0.85759 | 0.05132
1522.4358 | 0.86641 | 0.05366
1203.8446 | 0.87528 | 0.05541
952.86591 | 0.883 | 0.05814
754.27557 | 0.89089 | 0.06075
596.71857 | 0.89906 | 0.06392
471.96338 | 0.90963 | 0.06747
373.20856 | 0.91935 | 0.07196
295.47278 | 0.92951 | 0.07443
233.87738 | 0.93896 | 0.07859
185.05922 | 0.95064 | 0.08278
146.35823 | 0.96054 | 0.08703
115.77804 | 0.9718 | 0.09333
91.6721 | 0.98263 | 0.09931
72.51701 | 0.99666 | 0.10784
57.36816 | 1.01084 | 0.11867
45.3629 | 1.02496 | 0.12806
35.93134 | 1.04355 | 0.14064
28.40909 | 1.0617 | 0.15741
22.48202 | 1.08585 | 0.17325
17.79613 | 1.11429 | 0.19065
14.06813 | 1.14836 | 0.20641
11.1448 | 1.18788 | 0.22105
8.81772 | 1.2329 | 0.2286
6.97545 | 1.28059 | 0.22636
5.5173 | 1.32226 | 0.22383
4.36941 | 1.36677 | 0.20957
3.45686 | 1.40465 | 0.19608
2.73547 | 1.43424 | 0.17522
2.16054 | 1.46003 | 0.15564
1.70952 | 1.4798 | 0.13779
1.35352 | 1.49465 | 0.12242
1.07079 | 1.50574 | 0.10963
0.84734 | 1.51513 | 0.09876
0.67072 | 1.52354 | 0.09237
0.53067 | 1.53094 | 0.08945
0.41976 | 1.53734 | 0.08903
0.33183 | 1.5438 | 0.09104
0.26261 | 1.55262 | 0.09509
0.20791 | 1.56318 | 0.10467
0.16452 | 1.57249 | 0.11785
0.13007 | 1.58171 | 0.13306
0.10309 | 1.59375 | 0.14798
0.08153 | 1.61208 | 0.16628
0.06443 | 1.6346 | 0.19131
0.05102 | 1.65743 | 0.22055
0.04042 | 1.68366 | 0.24942
0.03192 | 1.72208 | 0.27773
0.02528 | 1.77165 | 0.31549
0.01999 | 1.82356 | 0.36645