## Sheet1
20004.453 | 0.77624 | -0.00417
15829.126 | 0.78662 | 0.00861
12516.703 | 0.79669 | 0.01942
9909.4424 | 0.80631 | 0.02739
7835.48 | 0.81526 | 0.03334
6217.2461 | 0.82232 | 0.03898
4905.291 | 0.83134 | 0.0414
3881.2737 | 0.84041 | 0.04387
3070.9827 | 0.84766 | 0.04715
2430.7778 | 0.85532 | 0.04946
1923.1537 | 0.86309 | 0.0511
1522.4358 | 0.87294 | 0.05492
1203.8446 | 0.88068 | 0.05429
952.86591 | 0.88967 | 0.05949
754.27557 | 0.89726 | 0.06098
596.71857 | 0.90684 | 0.06433
471.96338 | 0.91496 | 0.06584
373.20856 | 0.92314 | 0.07119
295.47278 | 0.93381 | 0.07229
233.87738 | 0.9441 | 0.0772
185.05922 | 0.95419 | 0.08129
146.35823 | 0.96547 | 0.08746
115.77804 | 0.97666 | 0.09264
91.6721 | 0.99037 | 0.0998
72.51701 | 1.00278 | 0.10851
57.36816 | 1.01756 | 0.11714
45.3629 | 1.03182 | 0.12754
35.93134 | 1.0489 | 0.14185
28.40909 | 1.06874 | 0.15616
22.48202 | 1.09344 | 0.17539
17.79613 | 1.12065 | 0.19036
14.06813 | 1.15728 | 0.20655
11.1448 | 1.19637 | 0.22073
8.81772 | 1.23994 | 0.22698
6.97545 | 1.28479 | 0.22878
5.5173 | 1.33249 | 0.22152
4.36941 | 1.37069 | 0.21189
3.45686 | 1.40858 | 0.19146
2.73547 | 1.44157 | 0.1743
2.16054 | 1.46452 | 0.15506
1.70952 | 1.48331 | 0.1363
1.35352 | 1.49883 | 0.12101
1.07079 | 1.5101 | 0.10759
0.84734 | 1.51888 | 0.09852
0.67072 | 1.52753 | 0.09264
0.53067 | 1.53444 | 0.08793
0.41976 | 1.54262 | 0.08783
0.33183 | 1.54952 | 0.09152
0.26261 | 1.55587 | 0.09789
0.20791 | 1.56292 | 0.10486
0.16452 | 1.57337 | 0.11354
0.13007 | 1.58702 | 0.12834
0.10309 | 1.6002 | 0.14767
0.08153 | 1.61419 | 0.16811
0.06443 | 1.63469 | 0.192
0.05102 | 1.66512 | 0.21508
0.04042 | 1.69943 | 0.25147
0.03192 | 1.7314 | 0.29396
0.02528 | 1.76247 | 0.33144
0.01999 | 1.80385 | 0.36182