## Sheet1
20004.453 | 0.77843 | -0.00481
15829.126 | 0.78959 | 0.00811
12516.703 | 0.79836 | 0.01993
9909.4424 | 0.80824 | 0.02707
7835.48 | 0.8175 | 0.03284
6217.2461 | 0.82645 | 0.0386
4905.291 | 0.83454 | 0.04132
3881.2737 | 0.84244 | 0.04651
3070.9827 | 0.85088 | 0.04771
2430.7778 | 0.85944 | 0.04885
1923.1537 | 0.86666 | 0.05157
1522.4358 | 0.87536 | 0.05427
1203.8446 | 0.88255 | 0.05645
952.86591 | 0.89006 | 0.05915
754.27557 | 0.90029 | 0.06133
596.71857 | 0.90828 | 0.06379
471.96338 | 0.91724 | 0.06796
373.20856 | 0.92838 | 0.07063
295.47278 | 0.93741 | 0.07426
233.87738 | 0.94633 | 0.0785
185.05922 | 0.95854 | 0.08305
146.35823 | 0.96794 | 0.08745
115.77804 | 0.98122 | 0.09322
91.6721 | 0.99246 | 0.10096
72.51701 | 1.00433 | 0.10921
57.36816 | 1.01967 | 0.11894
45.3629 | 1.03445 | 0.12826
35.93134 | 1.0513 | 0.14115
28.40909 | 1.0711 | 0.15717
22.48202 | 1.096 | 0.17382
17.79613 | 1.12419 | 0.18993
14.06813 | 1.15977 | 0.20517
11.1448 | 1.19816 | 0.21926
8.81772 | 1.24205 | 0.22636
6.97545 | 1.28753 | 0.22937
5.5173 | 1.33591 | 0.2208
4.36941 | 1.37374 | 0.21177
3.45686 | 1.41077 | 0.19198
2.73547 | 1.44179 | 0.17416
2.16054 | 1.46668 | 0.15456
1.70952 | 1.48497 | 0.13532
1.35352 | 1.50097 | 0.11948
1.07079 | 1.51307 | 0.10769
0.84734 | 1.52131 | 0.09893
0.67072 | 1.52894 | 0.09288
0.53067 | 1.53601 | 0.08816
0.41976 | 1.54359 | 0.08738
0.33183 | 1.55084 | 0.09093
0.26261 | 1.55731 | 0.0961
0.20791 | 1.56556 | 0.10252
0.16452 | 1.57688 | 0.11324
0.13007 | 1.59074 | 0.1298
0.10309 | 1.60363 | 0.15069
0.08153 | 1.61682 | 0.17196
0.06443 | 1.63491 | 0.19582
0.05102 | 1.66141 | 0.21634
0.04042 | 1.69338 | 0.24757
0.03192 | 1.7247 | 0.28347
0.02528 | 1.76149 | 0.31576
0.01999 | 1.81439 | 0.3499