## Sheet1
20004.453 | 0.38014 | -0.03842
15829.126 | 0.38568 | -0.01774
12516.703 | 0.39401 | -0.00221
9909.4424 | 0.39952 | 0.01072
7835.48 | 0.40795 | 0.02338
6217.2461 | 0.41498 | 0.03273
4905.291 | 0.42385 | 0.04299
3881.2737 | 0.43348 | 0.04905
3070.9827 | 0.44333 | 0.05763
2430.7778 | 0.45253 | 0.06387
1923.1537 | 0.46304 | 0.07063
1522.4358 | 0.47547 | 0.08076
1203.8446 | 0.48633 | 0.08558
952.86591 | 0.49975 | 0.09085
754.27557 | 0.51458 | 0.09893
596.71857 | 0.52936 | 0.10787
471.96338 | 0.54584 | 0.1137
373.20856 | 0.56166 | 0.11995
295.47278 | 0.57893 | 0.12939
233.87738 | 0.59919 | 0.13513
185.05922 | 0.61939 | 0.14507
146.35823 | 0.64036 | 0.15236
115.77804 | 0.66183 | 0.1605
91.6721 | 0.68741 | 0.16942
72.51701 | 0.71226 | 0.18002
57.36816 | 0.73823 | 0.18893
45.3629 | 0.76593 | 0.19847
35.93134 | 0.792 | 0.20975
28.40909 | 0.82172 | 0.22372
22.48202 | 0.85569 | 0.24143
17.79613 | 0.89337 | 0.257
14.06813 | 0.9389 | 0.27766
11.1448 | 0.98945 | 0.29084
8.81772 | 1.04756 | 0.2999
6.97545 | 1.10276 | 0.29864
5.5173 | 1.1669 | 0.29059
4.36941 | 1.21635 | 0.27258
3.45686 | 1.26776 | 0.25024
2.73547 | 1.30929 | 0.2249
2.16054 | 1.34029 | 0.19687
1.70952 | 1.36475 | 0.17119
1.35352 | 1.38265 | 0.14836
1.07079 | 1.3964 | 0.12944
0.84734 | 1.40784 | 0.11383
0.67072 | 1.41632 | 0.10218
0.53067 | 1.42514 | 0.09491
0.41976 | 1.43235 | 0.09203
0.33183 | 1.43711 | 0.09216
0.26261 | 1.44155 | 0.09498
0.20791 | 1.44689 | 0.09904
0.16452 | 1.45539 | 0.10676
0.13007 | 1.46368 | 0.11949
0.10309 | 1.47392 | 0.13519
0.08153 | 1.48913 | 0.15339
0.06443 | 1.51048 | 0.18098
0.05102 | 1.53836 | 0.21799
0.04042 | 1.56215 | 0.26578
0.03192 | 1.58304 | 0.31301
0.02528 | 1.61116 | 0.35322
0.01999 | 1.65637 | 0.39352