## Sheet1
20004.453 | 0.37846 | -0.03942
15829.126 | 0.38384 | -0.01908
12516.703 | 0.39182 | -0.00327
9909.4424 | 0.39863 | 0.01196
7835.48 | 0.4073 | 0.02208
6217.2461 | 0.41444 | 0.03141
4905.291 | 0.42314 | 0.04206
3881.2737 | 0.43144 | 0.04958
3070.9827 | 0.44166 | 0.05657
2430.7778 | 0.45082 | 0.06532
1923.1537 | 0.46166 | 0.07098
1522.4358 | 0.47236 | 0.07896
1203.8446 | 0.48523 | 0.0858
952.86591 | 0.49791 | 0.09324
754.27557 | 0.51328 | 0.10025
596.71857 | 0.52687 | 0.10467
471.96338 | 0.54403 | 0.11521
373.20856 | 0.56032 | 0.12215
295.47278 | 0.57884 | 0.13024
233.87738 | 0.59966 | 0.13737
185.05922 | 0.62104 | 0.14662
146.35823 | 0.64077 | 0.1546
115.77804 | 0.66471 | 0.16274
91.6721 | 0.68902 | 0.17143
72.51701 | 0.71508 | 0.18076
57.36816 | 0.74114 | 0.18991
45.3629 | 0.76845 | 0.20057
35.93134 | 0.79551 | 0.21319
28.40909 | 0.82556 | 0.22607
22.48202 | 0.85931 | 0.24279
17.79613 | 0.89648 | 0.26058
14.06813 | 0.94078 | 0.27745
11.1448 | 0.99209 | 0.29181
8.81772 | 1.04852 | 0.30095
6.97545 | 1.11324 | 0.30361
5.5173 | 1.16866 | 0.28968
4.36941 | 1.22572 | 0.27881
3.45686 | 1.27068 | 0.25281
2.73547 | 1.31627 | 0.22629
2.16054 | 1.3487 | 0.20095
1.70952 | 1.37247 | 0.17408
1.35352 | 1.39107 | 0.15114
1.07079 | 1.40555 | 0.13099
0.84734 | 1.41638 | 0.11533
0.67072 | 1.42473 | 0.10412
0.53067 | 1.43224 | 0.09527
0.41976 | 1.43994 | 0.09032
0.33183 | 1.44777 | 0.09034
0.26261 | 1.45423 | 0.09503
0.20791 | 1.45898 | 0.10317
0.16452 | 1.46402 | 0.11081
0.13007 | 1.47135 | 0.12134
0.10309 | 1.48195 | 0.13649
0.08153 | 1.49563 | 0.15756
0.06443 | 1.51292 | 0.18295
0.05102 | 1.53646 | 0.20789
0.04042 | 1.57301 | 0.24523
0.03192 | 1.61401 | 0.29941
0.02528 | 1.64779 | 0.36183
0.01999 | 1.67869 | 0.41853