## Sheet1
20004.453 | 0.37884 | -0.03915
15829.126 | 0.38548 | -0.01864
12516.703 | 0.39292 | -0.00179
9909.4424 | 0.39987 | 0.00976
7835.48 | 0.40746 | 0.02168
6217.2461 | 0.41447 | 0.03287
4905.291 | 0.42277 | 0.0412
3881.2737 | 0.43182 | 0.05007
3070.9827 | 0.44103 | 0.05788
2430.7778 | 0.45125 | 0.06565
1923.1537 | 0.46158 | 0.07096
1522.4358 | 0.4734 | 0.07796
1203.8446 | 0.48677 | 0.08512
952.86591 | 0.49937 | 0.09281
754.27557 | 0.51216 | 0.09884
596.71857 | 0.52738 | 0.10634
471.96338 | 0.54399 | 0.11317
373.20856 | 0.55975 | 0.12274
295.47278 | 0.57839 | 0.1295
233.87738 | 0.59928 | 0.13691
185.05922 | 0.61904 | 0.14626
146.35823 | 0.63955 | 0.15364
115.77804 | 0.66273 | 0.16233
91.6721 | 0.68754 | 0.17196
72.51701 | 0.71327 | 0.18075
57.36816 | 0.7381 | 0.19139
45.3629 | 0.76664 | 0.1999
35.93134 | 0.79494 | 0.21095
28.40909 | 0.82435 | 0.22492
22.48202 | 0.85645 | 0.24278
17.79613 | 0.89646 | 0.26009
14.06813 | 0.94008 | 0.27627
11.1448 | 0.99221 | 0.28844
8.81772 | 1.0474 | 0.29986
6.97545 | 1.11324 | 0.29929
5.5173 | 1.16308 | 0.2891
4.36941 | 1.22534 | 0.27635
3.45686 | 1.2702 | 0.25352
2.73547 | 1.31155 | 0.22517
2.16054 | 1.34612 | 0.19801
1.70952 | 1.37016 | 0.1728
1.35352 | 1.38794 | 0.1499
1.07079 | 1.40136 | 0.13063
0.84734 | 1.41329 | 0.1151
0.67072 | 1.42142 | 0.10394
0.53067 | 1.42855 | 0.09544
0.41976 | 1.4354 | 0.09024
0.33183 | 1.44328 | 0.08905
0.26261 | 1.45127 | 0.09289
0.20791 | 1.45742 | 0.10147
0.16452 | 1.46253 | 0.11172
0.13007 | 1.4684 | 0.12331
0.10309 | 1.47769 | 0.13738
0.08153 | 1.49202 | 0.15754
0.06443 | 1.50928 | 0.18313
0.05102 | 1.52863 | 0.21028
0.04042 | 1.56071 | 0.24134
0.03192 | 1.60538 | 0.28679
0.02528 | 1.65129 | 0.34849
0.01999 | 1.69032 | 0.41677