## Sheet1
20004.453 | 0.37917 | -0.03782
15829.126 | 0.38309 | -0.01679
12516.703 | 0.39042 | -0.00031
9909.4424 | 0.39984 | 0.01253
7835.48 | 0.40545 | 0.02433
6217.2461 | 0.41294 | 0.03302
4905.291 | 0.42143 | 0.04281
3881.2737 | 0.43056 | 0.05216
3070.9827 | 0.44011 | 0.05691
2430.7778 | 0.44976 | 0.06473
1923.1537 | 0.46033 | 0.07189
1522.4358 | 0.47091 | 0.07861
1203.8446 | 0.48334 | 0.08588
952.86591 | 0.49706 | 0.09285
754.27557 | 0.51266 | 0.09901
596.71857 | 0.52778 | 0.10739
471.96338 | 0.54426 | 0.11325
373.20856 | 0.56037 | 0.12337
295.47278 | 0.58068 | 0.1308
233.87738 | 0.60035 | 0.13789
185.05922 | 0.62019 | 0.14799
146.35823 | 0.6445 | 0.15497
115.77804 | 0.66576 | 0.1638
91.6721 | 0.69118 | 0.17147
72.51701 | 0.71591 | 0.1809
57.36816 | 0.74717 | 0.18863
45.3629 | 0.77305 | 0.19863
35.93134 | 0.79795 | 0.21302
28.40909 | 0.83063 | 0.22117
22.48202 | 0.86371 | 0.2363
17.79613 | 0.89911 | 0.25599
14.06813 | 0.95659 | 0.26937
11.1448 | 0.99167 | 0.27778
8.81772 | 1.06411 | 0.27507
6.97545 | 1.12034 | 0.29093
5.5173 | 1.15051 | 0.27125
4.36941 | 1.19493 | 0.23428
3.45686 | 1.25718 | 0.19447
2.73547 | 1.31693 | 0.18286
2.16054 | 1.34592 | 0.19133
1.70952 | 1.33723 | 0.19391
1.35352 | 1.30583 | 0.17219
1.07079 | 1.28074 | 0.11789
0.84734 | 1.28713 | 0.04697
0.67072 | 1.32709 | -0.00913
0.53067 | 1.40977 | -0.03205
0.41976 | 1.49374 | 0.01054
0.33183 | 1.53255 | 0.11033
0.26261 | 1.49418 | 0.22495
0.20791 | 1.38005 | 0.29623
0.16452 | 1.2317 | 0.27987
0.13007 | 1.12023 | 0.16886
0.10309 | 1.10757 | -0.00016
0.08153 | 1.21753 | -0.15747
0.06443 | 1.3991 | -0.22132
0.05102 | 1.66406 | -0.14591
0.04042 | 1.85239 | 0.10336
0.03192 | 1.84852 | 0.41777
0.02528 | 1.6709 | 0.6404
0.01999 | 1.42078 | 0.72119