## Sheet1
20004.453 | 0.3777 | -0.0384
15829.126 | 0.3831 | -0.01825
12516.703 | 0.3911 | -0.00136
9909.4424 | 0.39979 | 0.01142
7835.48 | 0.4076 | 0.02348
6217.2461 | 0.41337 | 0.0326
4905.291 | 0.42226 | 0.0416
3881.2737 | 0.43297 | 0.05032
3070.9827 | 0.44076 | 0.058
2430.7778 | 0.44982 | 0.06348
1923.1537 | 0.46148 | 0.07153
1522.4358 | 0.47255 | 0.07821
1203.8446 | 0.48595 | 0.08512
952.86591 | 0.49846 | 0.09227
754.27557 | 0.51291 | 0.10004
596.71857 | 0.52764 | 0.10787
471.96338 | 0.54353 | 0.11375
373.20856 | 0.56032 | 0.12121
295.47278 | 0.5797 | 0.12976
233.87738 | 0.59957 | 0.13784
185.05922 | 0.61941 | 0.14489
146.35823 | 0.63966 | 0.15199
115.77804 | 0.66248 | 0.16198
91.6721 | 0.68535 | 0.1695
72.51701 | 0.71191 | 0.17808
57.36816 | 0.74105 | 0.18818
45.3629 | 0.77036 | 0.19749
35.93134 | 0.79083 | 0.20815
28.40909 | 0.82581 | 0.21849
22.48202 | 0.85705 | 0.23231
17.79613 | 0.8929 | 0.25006
14.06813 | 0.94804 | 0.26921
11.1448 | 0.9863 | 0.26998
8.81772 | 1.05767 | 0.27469
6.97545 | 1.1067 | 0.28743
5.5173 | 1.13946 | 0.26213
4.36941 | 1.18916 | 0.22282
3.45686 | 1.25592 | 0.19335
2.73547 | 1.30543 | 0.19307
2.16054 | 1.31966 | 0.19871
1.70952 | 1.30423 | 0.18798
1.35352 | 1.27985 | 0.14948
1.07079 | 1.27297 | 0.08706
0.84734 | 1.30261 | 0.02117
0.67072 | 1.36141 | -0.01671
0.53067 | 1.43938 | -0.00502
0.41976 | 1.49557 | 0.06661
0.33183 | 1.48695 | 0.17078
0.26261 | 1.40563 | 0.25687
0.20791 | 1.27721 | 0.27539
0.16452 | 1.15398 | 0.20261
0.13007 | 1.10122 | 0.05658
0.10309 | 1.16175 | -0.10277
0.08153 | 1.33466 | -0.20331
0.06443 | 1.53981 | -0.1901
0.05102 | 1.76715 | -0.0159
0.04042 | 1.86144 | 0.29439
0.03192 | 1.74511 | 0.59155
0.02528 | 1.48935 | 0.7198
0.01999 | 1.23281 | 0.66477