## Sheet1
20004.453 | 0.42079 | -0.03782
15829.126 | 0.42807 | -0.01821
12516.703 | 0.43486 | -0.00095
9909.4424 | 0.44262 | 0.01197
7835.48 | 0.44912 | 0.02224
6217.2461 | 0.45749 | 0.03048
4905.291 | 0.46522 | 0.04033
3881.2737 | 0.474 | 0.04776
3070.9827 | 0.48257 | 0.05429
2430.7778 | 0.49135 | 0.05955
1923.1537 | 0.50206 | 0.06572
1522.4358 | 0.51204 | 0.07203
1203.8446 | 0.52322 | 0.07673
952.86591 | 0.53649 | 0.08486
754.27557 | 0.54868 | 0.08948
596.71857 | 0.56239 | 0.09581
471.96338 | 0.57616 | 0.10163
373.20856 | 0.59176 | 0.10903
295.47278 | 0.60874 | 0.11572
233.87738 | 0.62656 | 0.12226
185.05922 | 0.64363 | 0.12939
146.35823 | 0.66211 | 0.13561
115.77804 | 0.68227 | 0.14295
91.6721 | 0.70266 | 0.15094
72.51701 | 0.72515 | 0.16168
57.36816 | 0.74833 | 0.17128
45.3629 | 0.77198 | 0.18205
35.93134 | 0.79784 | 0.19711
28.40909 | 0.82926 | 0.20917
22.48202 | 0.86301 | 0.22479
17.79613 | 0.90273 | 0.23869
14.06813 | 0.95164 | 0.2479
11.1448 | 0.99906 | 0.25205
8.81772 | 1.05048 | 0.24724
6.97545 | 1.09803 | 0.24005
5.5173 | 1.13766 | 0.22081
4.36941 | 1.17236 | 0.19853
3.45686 | 1.20476 | 0.17423
2.73547 | 1.23352 | 0.15669
2.16054 | 1.25163 | 0.14337
1.70952 | 1.26124 | 0.13077
1.35352 | 1.26663 | 0.1176
1.07079 | 1.27189 | 0.1016
0.84734 | 1.28076 | 0.08554
0.67072 | 1.2952 | 0.0727
0.53067 | 1.31824 | 0.06758
0.41976 | 1.34398 | 0.07765
0.33183 | 1.36018 | 0.10575
0.26261 | 1.35737 | 0.14089
0.20791 | 1.33191 | 0.16887
0.16452 | 1.29191 | 0.17222
0.13007 | 1.25863 | 0.14321
0.10309 | 1.25921 | 0.08683
0.08153 | 1.31585 | 0.02478
0.06443 | 1.42452 | -0.0046
0.05102 | 1.60603 | 0.04006
0.04042 | 1.7825 | 0.21998
0.03192 | 1.85404 | 0.53282
0.02528 | 1.72878 | 0.89019
0.01999 | 1.35728 | 1.14874