## Sheet1
20004.453 | 0.36451 | -0.04135
15829.126 | 0.36868 | -0.02105
12516.703 | 0.37685 | -0.00438
9909.4424 | 0.38462 | 0.00909
7835.48 | 0.39199 | 0.02137
6217.2461 | 0.3986 | 0.03068
4905.291 | 0.40689 | 0.04096
3881.2737 | 0.41412 | 0.04696
3070.9827 | 0.42518 | 0.0556
2430.7778 | 0.43387 | 0.06398
1923.1537 | 0.44522 | 0.07008
1522.4358 | 0.45508 | 0.07678
1203.8446 | 0.46969 | 0.08386
952.86591 | 0.48158 | 0.08966
754.27557 | 0.49578 | 0.09541
596.71857 | 0.51068 | 0.10266
471.96338 | 0.52593 | 0.10958
373.20856 | 0.54278 | 0.11699
295.47278 | 0.56037 | 0.12502
233.87738 | 0.57896 | 0.13164
185.05922 | 0.59841 | 0.13963
146.35823 | 0.61961 | 0.14719
115.77804 | 0.64351 | 0.15595
91.6721 | 0.66492 | 0.16263
72.51701 | 0.68878 | 0.17162
57.36816 | 0.71718 | 0.18134
45.3629 | 0.74614 | 0.19129
35.93134 | 0.77655 | 0.20018
28.40909 | 0.8116 | 0.2079
22.48202 | 0.84964 | 0.21076
17.79613 | 0.89023 | 0.21073
14.06813 | 0.93188 | 0.20598
11.1448 | 0.96867 | 0.19444
8.81772 | 1.00606 | 0.18079
6.97545 | 1.03188 | 0.16598
5.5173 | 1.05504 | 0.14679
4.36941 | 1.07452 | 0.12641
3.45686 | 1.09281 | 0.11214
2.73547 | 1.10592 | 0.10433
2.16054 | 1.11346 | 0.0965
1.70952 | 1.11695 | 0.088
1.35352 | 1.12065 | 0.0782
1.07079 | 1.12725 | 0.06719
0.84734 | 1.13936 | 0.05898
0.67072 | 1.15586 | 0.05664
0.53067 | 1.17542 | 0.06438
0.41976 | 1.18794 | 0.08505
0.33183 | 1.1863 | 0.11074
0.26261 | 1.16953 | 0.13053
0.20791 | 1.1456 | 0.13375
0.16452 | 1.1273 | 0.11445
0.13007 | 1.13226 | 0.07766
0.10309 | 1.17451 | 0.03873
0.08153 | 1.26536 | 0.02544
0.06443 | 1.37863 | 0.06494
0.05102 | 1.49877 | 0.19649
0.04042 | 1.54029 | 0.41407
0.03192 | 1.43963 | 0.64672
0.02528 | 1.19708 | 0.78782
0.01999 | 0.86599 | 0.73362