## Sheet1
20004.453 | 0.36312 | -0.04175
15829.126 | 0.36979 | -0.02241
12516.703 | 0.37711 | -0.00448
9909.4424 | 0.38411 | 0.00914
7835.48 | 0.39107 | 0.0199
6217.2461 | 0.39751 | 0.02937
4905.291 | 0.40616 | 0.0396
3881.2737 | 0.41533 | 0.04728
3070.9827 | 0.42769 | 0.05543
2430.7778 | 0.43441 | 0.06268
1923.1537 | 0.44543 | 0.06877
1522.4358 | 0.45564 | 0.07559
1203.8446 | 0.46899 | 0.08141
952.86591 | 0.48199 | 0.08907
754.27557 | 0.49353 | 0.09586
596.71857 | 0.50807 | 0.10122
471.96338 | 0.52458 | 0.10893
373.20856 | 0.54151 | 0.11506
295.47278 | 0.55739 | 0.12268
233.87738 | 0.57777 | 0.12945
185.05922 | 0.59527 | 0.13643
146.35823 | 0.6182 | 0.14539
115.77804 | 0.63932 | 0.15382
91.6721 | 0.66372 | 0.16107
72.51701 | 0.68676 | 0.16897
57.36816 | 0.71372 | 0.17901
45.3629 | 0.74222 | 0.18778
35.93134 | 0.77379 | 0.19762
28.40909 | 0.80768 | 0.20386
22.48202 | 0.84541 | 0.20806
17.79613 | 0.88503 | 0.20774
14.06813 | 0.92475 | 0.2015
11.1448 | 0.96332 | 0.1901
8.81772 | 0.99495 | 0.17601
6.97545 | 1.02419 | 0.15668
5.5173 | 1.04837 | 0.14116
4.36941 | 1.06379 | 0.12755
3.45686 | 1.0759 | 0.11305
2.73547 | 1.08744 | 0.09625
2.16054 | 1.09989 | 0.08348
1.70952 | 1.11425 | 0.07624
1.35352 | 1.12482 | 0.07609
1.07079 | 1.12982 | 0.08039
0.84734 | 1.12812 | 0.08387
0.67072 | 1.12506 | 0.08374
0.53067 | 1.12208 | 0.07439
0.41976 | 1.1258 | 0.06182
0.33183 | 1.14349 | 0.04853
0.26261 | 1.17591 | 0.04614
0.20791 | 1.21769 | 0.06511
0.16452 | 1.25152 | 0.11363
0.13007 | 1.25659 | 0.18188
0.10309 | 1.21989 | 0.24919
0.08153 | 1.1497 | 0.28229
0.06443 | 1.07998 | 0.27322
0.05102 | 1.03436 | 0.18422
0.04042 | 1.08024 | 0.04621
0.03192 | 1.26086 | -0.08309
0.02528 | 1.59223 | -0.10118
0.01999 | 2.01955 | 0.11678