## Sheet1
20004.453 | 0.36084 | -0.04607
15829.126 | 0.36531 | -0.02496
12516.703 | 0.37264 | -0.00866
9909.4424 | 0.37936 | 0.00658
7835.48 | 0.38652 | 0.01818
6217.2461 | 0.39302 | 0.03097
4905.291 | 0.40065 | 0.03814
3881.2737 | 0.41167 | 0.04634
3070.9827 | 0.41993 | 0.0564
2430.7778 | 0.43051 | 0.06313
1923.1537 | 0.44007 | 0.06932
1522.4358 | 0.45109 | 0.07739
1203.8446 | 0.46306 | 0.0833
952.86591 | 0.47745 | 0.09179
754.27557 | 0.49087 | 0.09709
596.71857 | 0.50587 | 0.10485
471.96338 | 0.52229 | 0.10997
373.20856 | 0.53845 | 0.11974
295.47278 | 0.5575 | 0.12562
233.87738 | 0.57569 | 0.13275
185.05922 | 0.59397 | 0.14087
146.35823 | 0.61713 | 0.14865
115.77804 | 0.63872 | 0.156
91.6721 | 0.6619 | 0.16496
72.51701 | 0.68733 | 0.17257
57.36816 | 0.71478 | 0.18184
45.3629 | 0.74442 | 0.19055
35.93134 | 0.77563 | 0.20015
28.40909 | 0.81028 | 0.20783
22.48202 | 0.84977 | 0.21506
17.79613 | 0.88918 | 0.21291
14.06813 | 0.92965 | 0.2083
11.1448 | 0.97001 | 0.19953
8.81772 | 1.00294 | 0.18233
6.97545 | 1.03342 | 0.16426
5.5173 | 1.05862 | 0.14724
4.36941 | 1.07479 | 0.13256
3.45686 | 1.08716 | 0.11452
2.73547 | 1.09924 | 0.09842
2.16054 | 1.11095 | 0.08518
1.70952 | 1.12356 | 0.07702
1.35352 | 1.13307 | 0.07483
1.07079 | 1.13871 | 0.07631
0.84734 | 1.13953 | 0.07809
0.67072 | 1.13812 | 0.07728
0.53067 | 1.13841 | 0.07247
0.41976 | 1.14292 | 0.06552
0.33183 | 1.15571 | 0.06109
0.26261 | 1.17525 | 0.06359
0.20791 | 1.19747 | 0.07801
0.16452 | 1.21529 | 0.10419
0.13007 | 1.22133 | 0.13857
0.10309 | 1.21508 | 0.17001
0.08153 | 1.20512 | 0.19039
0.06443 | 1.20455 | 0.20483
0.05102 | 1.21807 | 0.2118
0.04042 | 1.24796 | 0.22423
0.03192 | 1.29429 | 0.24613
0.02528 | 1.35687 | 0.28424
0.01999 | 1.4303 | 0.34778